## Mo3d Scan
Acquisition Parameters :
聀
[5 empty] | Total acquisition time | 18.1 secs
[5 empty] | k?p | 2
﻿ |  |  |  |  | Source Gun Type | Al K Alpha
轴 | Energy | Elements= | 181 |  | I? | 500 祄
轴 | Etch Time | Elements= | 40 |  | \! | Standard
轴 | Etch Level | Elements= | 40 |  | 愱! | CAE : Pass Energy 20.0 eV
[5 empty] | e | 0.100 eV
D:\Data\2020\202006\WDCR\20200602\Mono 500µm\Depth Profile #002\WDCR-1\Mo3d Scan.VGD |  |  |  |  | Number of Energy Steps | 181
| Etch Time (EtchTime)\s |  |  | 92.664
| Etch Level (EtchLevel)\ |  |  | 3
Binding Energy (E)
eV |  |  |  | Counts / s
240 |  |  |  | 22723.4
239.9 |  |  |  | 22335.6
239.8 |  |  |  | 22404.7
239.7 |  |  |  | 22533.5
239.6 |  |  |  | 22276.6
239.5 |  |  |  | 22490.8
239.4 |  |  |  | 22577
239.3 |  |  |  | 22397
239.2 |  |  |  | 22059.1
239.1 |  |  |  | 22023.3
239 |  |  |  | 22303.6
238.9 |  |  |  | 22008.7
238.8 |  |  |  | 21459
238.7 |  |  |  | 21825
238.6 |  |  |  | 21821.7
238.5 |  |  |  | 22161.4
238.4 |  |  |  | 22033.9
238.3 |  |  |  | 21958.8
238.2 |  |  |  | 22316.3
238.1 |  |  |  | 22130.9
238 |  |  |  | 22681.7
237.9 |  |  |  | 22367
237.8 |  |  |  | 22068.9
237.7 |  |  |  | 22513.5
237.6 |  |  |  | 22960.1
237.5 |  |  |  | 22819
237.4 |  |  |  | 22412.4
237.3 |  |  |  | 22959.7
237.2 |  |  |  | 23080.9
237.1 |  |  |  | 22365.9
237 |  |  |  | 22995
236.9 |  |  |  | 23093.9
236.8 |  |  |  | 23308.6
236.7 |  |  |  | 23619.6
236.6 |  |  |  | 23546.6
236.5 |  |  |  | 24185.1
236.4 |  |  |  | 23989.6
236.3 |  |  |  | 24147.8
236.2 |  |  |  | 24119
236.1 |  |  |  | 24584.3
236 |  |  |  | 25231.6
235.9 |  |  |  | 25373.9
235.8 |  |  |  | 24661.3
235.7 |  |  |  | 25589.9
235.6 |  |  |  | 26355.1
235.5 |  |  |  | 26994.3
235.4 |  |  |  | 26751.9
235.3 |  |  |  | 27162.7
235.2 |  |  |  | 27920.1
235.1 |  |  |  | 28486.3
235 |  |  |  | 28526.3
234.9 |  |  |  | 29135.9
234.8 |  |  |  | 29591.1
234.7 |  |  |  | 29642.3
234.6 |  |  |  | 29594
234.5 |  |  |  | 30284.7
234.4 |  |  |  | 31200.9
234.3 |  |  |  | 32238.5
234.2 |  |  |  | 33217.4
234.1 |  |  |  | 33329.8
234 |  |  |  | 33659.6
233.9 |  |  |  | 34922.5
233.8 |  |  |  | 36251
233.7 |  |  |  | 37113
233.6 |  |  |  | 37533.9
233.5 |  |  |  | 39599.6
233.4 |  |  |  | 40718
233.3 |  |  |  | 42350.4
233.2 |  |  |  | 43509.4
233.1 |  |  |  | 44232.2
233 |  |  |  | 46313.3
232.9 |  |  |  | 48169.3
232.8 |  |  |  | 50799.3
232.7 |  |  |  | 52586.5
232.6 |  |  |  | 55413.7
232.5 |  |  |  | 58851.2
232.4 |  |  |  | 61847.1
232.3 |  |  |  | 66830.3
232.2 |  |  |  | 71270.4
232.1 |  |  |  | 74255.7
232 |  |  |  | 77976.4
231.9 |  |  |  | 83499.3
231.8 |  |  |  | 89083.9
231.7 |  |  |  | 92648.7
231.6 |  |  |  | 97248.4
231.5 |  |  |  | 104038
231.4 |  |  |  | 109039
231.3 |  |  |  | 111548
231.2 |  |  |  | 113509
231.1 |  |  |  | 113269
231 |  |  |  | 108623
230.9 |  |  |  | 101641
230.8 |  |  |  | 92180.2
230.7 |  |  |  | 81347.2
230.6 |  |  |  | 70897.9
230.5 |  |  |  | 62734.4
230.4 |  |  |  | 56040
230.3 |  |  |  | 50706.1
230.2 |  |  |  | 47857.7
230.1 |  |  |  | 46462.6
230 |  |  |  | 45462.7
229.9 |  |  |  | 45556.1
229.8 |  |  |  | 46315.6
229.7 |  |  |  | 47587.6
229.6 |  |  |  | 50369.8
229.5 |  |  |  | 53841.5
229.4 |  |  |  | 56006.5
229.3 |  |  |  | 60226.6
229.2 |  |  |  | 65498.6
229.1 |  |  |  | 69499.8
229 |  |  |  | 75141.8
228.9 |  |  |  | 81621.5
228.8 |  |  |  | 88274.5
228.7 |  |  |  | 95162.8
228.6 |  |  |  | 101557
228.5 |  |  |  | 110182
228.4 |  |  |  | 118458
228.3 |  |  |  | 128303
228.2 |  |  |  | 139827
228.1 |  |  |  | 146173
228 |  |  |  | 150229
227.9 |  |  |  | 149576
227.8 |  |  |  | 137568
227.7 |  |  |  | 120051
227.6 |  |  |  | 98743.3
227.5 |  |  |  | 75761.2
227.4 |  |  |  | 52697.8
227.3 |  |  |  | 34561.6
227.2 |  |  |  | 22576.8
227.1 |  |  |  | 15609.1
227 |  |  |  | 10419.9
226.9 |  |  |  | 8003.11
226.8 |  |  |  | 6878.36
226.7 |  |  |  | 6020.09
226.6 |  |  |  | 5685.73
226.5 |  |  |  | 5405.29
226.4 |  |  |  | 5039.64
226.3 |  |  |  | 4572.45
226.2 |  |  |  | 4281.46
226.1 |  |  |  | 4254.87
226 |  |  |  | 4099.02
225.9 |  |  |  | 4025.61
225.8 |  |  |  | 3907.57
225.7 |  |  |  | 3780.1
225.6 |  |  |  | 3823.43
225.5 |  |  |  | 3919.47
225.4 |  |  |  | 3685.29
225.3 |  |  |  | 3823.36
225.2 |  |  |  | 3802.47
225.1 |  |  |  | 3598.57
225 |  |  |  | 3606.15
224.9 |  |  |  | 3458.15
224.8 |  |  |  | 3456.03
224.7 |  |  |  | 3459.89
224.6 |  |  |  | 3361.11
224.5 |  |  |  | 3481.78
224.4 |  |  |  | 3497.68
224.3 |  |  |  | 3470.14
224.2 |  |  |  | 3363.04
224.1 |  |  |  | 3460.99
224 |  |  |  | 3713.75
223.9 |  |  |  | 3646.8
223.8 |  |  |  | 3355.58
223.7 |  |  |  | 3369.24
223.6 |  |  |  | 3268.95
223.5 |  |  |  | 3337.63
223.4 |  |  |  | 3403.87
223.3 |  |  |  | 3418.79
223.2 |  |  |  | 3184.77
223.1 |  |  |  | 3604.08
223 |  |  |  | 3729.74
222.9 |  |  |  | 3455.93
222.8 |  |  |  | 3129.2
222.7 |  |  |  | 3232.29
222.6 |  |  |  | 3444.9
222.5 |  |  |  | 3334.78
222.4 |  |  |  | 3362.92
222.3 |  |  |  | 3168.41
222.2 |  |  |  | 3191.29
222.1 |  |  |  | 3121.93
222 |  |  |  | 3220.54

## Titles
15:23:20 Sunday, April 20, 2025
C:\Users\85006\Desktop\0419\2\Mo3d-1.xlsx
Data Grid
数据文件 : | 标题 | 文件名 | 评论
| Mo3d Scan | D:\...\WDCR-1\Mo3d Sc