## Mo3d Scan
Acquisition Parameters :
聀
[5 empty] | Total acquisition time | 18.1 secs
[5 empty] | k?p | 2
﻿ |  |  |  |  | Source Gun Type | Al K Alpha
轴 | Energy | Elements= | 181 |  | I? | 500 祄
轴 | Etch Time | Elements= | 26 |  | \! | Standard
轴 | Etch Level | Elements= | 26 |  | 愱! | CAE : Pass Energy 20.0 eV
[5 empty] | e | 0.100 eV
D:\Data\2020\202006\WDCR\20200602\Mono 500µm\Depth Profile\WDCR-2\Mo3d Scan.VGD |  |  |  |  | Number of Energy Steps | 181
| Etch Time (EtchTime)\s |  |  | 90.664
| Etch Level (EtchLevel)\ |  |  | 3
Binding Energy (E)
eV |  |  |  | Counts / s
240 |  |  |  | 19118
239.9 |  |  |  | 19030.8
239.8 |  |  |  | 18377.3
239.7 |  |  |  | 18455.5
239.6 |  |  |  | 18739.3
239.5 |  |  |  | 18620.1
239.4 |  |  |  | 18999.9
239.3 |  |  |  | 18858.5
239.2 |  |  |  | 18510
239.1 |  |  |  | 18716.8
239 |  |  |  | 18088.3
238.9 |  |  |  | 18454.6
238.8 |  |  |  | 18424
238.7 |  |  |  | 18980.9
238.6 |  |  |  | 19003.7
238.5 |  |  |  | 18903
238.4 |  |  |  | 18343.5
238.3 |  |  |  | 18823.9
238.2 |  |  |  | 19278.3
238.1 |  |  |  | 19375.9
238 |  |  |  | 18913.8
237.9 |  |  |  | 19350.2
237.8 |  |  |  | 20177
237.7 |  |  |  | 19819.7
237.6 |  |  |  | 19694.3
237.5 |  |  |  | 20029.9
237.4 |  |  |  | 20048.8
237.3 |  |  |  | 19869.5
237.2 |  |  |  | 20178.4
237.1 |  |  |  | 20333.7
237 |  |  |  | 21164
236.9 |  |  |  | 21623.4
236.8 |  |  |  | 22096.1
236.7 |  |  |  | 22186.6
236.6 |  |  |  | 22134.2
236.5 |  |  |  | 22393.7
236.4 |  |  |  | 22396.5
236.3 |  |  |  | 22954
236.2 |  |  |  | 23345.5
236.1 |  |  |  | 23776.2
236 |  |  |  | 24247
235.9 |  |  |  | 25239.7
235.8 |  |  |  | 25151.8
235.7 |  |  |  | 25677.4
235.6 |  |  |  | 26595.1
235.5 |  |  |  | 26847.3
235.4 |  |  |  | 28193.5
235.3 |  |  |  | 28421.7
235.2 |  |  |  | 29231.3
235.1 |  |  |  | 29552
235 |  |  |  | 30220.7
234.9 |  |  |  | 30696.3
234.8 |  |  |  | 31915.5
234.7 |  |  |  | 33312.3
234.6 |  |  |  | 33579.5
234.5 |  |  |  | 34188.6
234.4 |  |  |  | 33696.5
234.3 |  |  |  | 34600.4
234.2 |  |  |  | 36220.4
234.1 |  |  |  | 36615
234 |  |  |  | 37853
233.9 |  |  |  | 39444.7
233.8 |  |  |  | 39735.1
233.7 |  |  |  | 41133
233.6 |  |  |  | 42193.8
233.5 |  |  |  | 43504.6
233.4 |  |  |  | 44836.4
233.3 |  |  |  | 46493.4
233.2 |  |  |  | 48550
233.1 |  |  |  | 49859.4
233 |  |  |  | 52363.8
232.9 |  |  |  | 54585.8
232.8 |  |  |  | 57953
232.7 |  |  |  | 59041
232.6 |  |  |  | 62343.1
232.5 |  |  |  | 67586.5
232.4 |  |  |  | 71296.9
232.3 |  |  |  | 73264.9
232.2 |  |  |  | 75116.4
232.1 |  |  |  | 78235
232 |  |  |  | 80201.9
231.9 |  |  |  | 81791.3
231.8 |  |  |  | 81227.1
231.7 |  |  |  | 81636.4
231.6 |  |  |  | 79555.8
231.5 |  |  |  | 74769.3
231.4 |  |  |  | 72461.9
231.3 |  |  |  | 68056.5
231.2 |  |  |  | 63849.9
231.1 |  |  |  | 60253.9
231 |  |  |  | 56910.8
230.9 |  |  |  | 52709.9
230.8 |  |  |  | 48940.8
230.7 |  |  |  | 47639.9
230.6 |  |  |  | 45488.8
230.5 |  |  |  | 43850.5
230.4 |  |  |  | 43822
230.3 |  |  |  | 44656.6
230.2 |  |  |  | 46243.1
230.1 |  |  |  | 48063.9
230 |  |  |  | 48595.3
229.9 |  |  |  | 49420.4
229.8 |  |  |  | 52575.2
229.7 |  |  |  | 55142
229.6 |  |  |  | 57409.2
229.5 |  |  |  | 60370.1
229.4 |  |  |  | 64563.9
229.3 |  |  |  | 68289.5
229.2 |  |  |  | 73296
229.1 |  |  |  | 77737.4
229 |  |  |  | 83492.4
228.9 |  |  |  | 88661.8
228.8 |  |  |  | 91741.1
228.7 |  |  |  | 93820.5
228.6 |  |  |  | 93269.7
228.5 |  |  |  | 90932.3
228.4 |  |  |  | 86479.2
228.3 |  |  |  | 78817.5
228.2 |  |  |  | 69383.2
228.1 |  |  |  | 60001.6
228 |  |  |  | 50970
227.9 |  |  |  | 42375.9
227.8 |  |  |  | 34424.3
227.7 |  |  |  | 26384.7
227.6 |  |  |  | 20860.3
227.5 |  |  |  | 16587.8
227.4 |  |  |  | 12402.8
227.3 |  |  |  | 9270.6
227.2 |  |  |  | 7284.36
227.1 |  |  |  | 6640.03
227 |  |  |  | 5487.68
226.9 |  |  |  | 4836.78
226.8 |  |  |  | 4459.52
226.7 |  |  |  | 4400.29
226.6 |  |  |  | 4168.18
226.5 |  |  |  | 3984.65
226.4 |  |  |  | 4004.51
226.3 |  |  |  | 3926.57
226.2 |  |  |  | 3902.72
226.1 |  |  |  | 3889.18
226 |  |  |  | 3899.74
225.9 |  |  |  | 3873.45
225.8 |  |  |  | 3926.64
225.7 |  |  |  | 3757.49
225.6 |  |  |  | 3844.64
225.5 |  |  |  | 3619.83
225.4 |  |  |  | 3502.01
225.3 |  |  |  | 3507.11
225.2 |  |  |  | 3350.87
225.1 |  |  |  | 3294.97
225 |  |  |  | 3395.34
224.9 |  |  |  | 3528.55
224.8 |  |  |  | 3460.2
224.7 |  |  |  | 3385.64
224.6 |  |  |  | 3263.97
224.5 |  |  |  | 3390.9
224.4 |  |  |  | 3420.25
224.3 |  |  |  | 3315.17
224.2 |  |  |  | 3228.34
224.1 |  |  |  | 3373.11
224 |  |  |  | 3459.23
223.9 |  |  |  | 3600.89
223.8 |  |  |  | 3520.81
223.7 |  |  |  | 3429.33
223.6 |  |  |  | 3594.69
223.5 |  |  |  | 3301.26
223.4 |  |  |  | 3127.93
223.3 |  |  |  | 3360.59
223.2 |  |  |  | 3371.5
223.1 |  |  |  | 3387.83
223 |  |  |  | 3263.43
222.9 |  |  |  | 3311.68
222.8 |  |  |  | 3313.12
222.7 |  |  |  | 3399.61
222.6 |  |  |  | 3471.67
222.5 |  |  |  | 3380.74
222.4 |  |  |  | 3414.49
222.3 |  |  |  | 3147.25
222.2 |  |  |  | 3040.93
222.1 |  |  |  | 3198.23
222 |  |  |  | 3175.5

## Titles
15:25:28 Sunday, April 20, 2025
C:\Users\85006\Desktop\0419\2\Mo3d-2.xlsx
Data Grid
数据文件 : | 标题 | 文件名 | 评论
| Mo3d Scan | D:\...\WDCR-2\Mo3d Sc