## Mo3d-2
[5 empty] | Acquisition Parameters : |  |  |  |  | 实验说明 :
聀
[5 empty] | Total acquisition time | 3 mins 0.0 secs |  |  |  | Data Set:2. d. Conversion string = c:\users\yzu\desktop\1111\mo3d1.dat. CasaRowLabel:mo3d1.dat. CasaRowLabel:mo3d2.dat
[5 empty] | k?p | 1
﻿Data Set:2. d. Conversion string = c:\users\yzu\desktop\1111\mo3d1.dat. CasaRowLabel:mo3d1.dat. CasaRowLabel:mo3d2.dat |  |  |  |  | Source Gun Type | Al K Alpha
轴 | Elements= |  |  |  | e | 0.100 eV
[5 empty] | Number of Energy Steps | 180
C:\Users\85006\Desktop\0419\2\Mo3d-2 第三条线\Data Grid 2.DATA\Not Specified. mo3d2.dat mo3d2.dat_0.VGD
Binding Energy (E) |  | Not Specified. mo3d2.dat mo3d2.dat A | Not Specified. mo3d2.dat mo3d2.dat B | Not Specified. mo3d2.dat mo3d2.dat C | Not Specified. mo3d2.dat mo3d2.dat D | Not Specified. mo3d2.dat mo3d2.dat E | Not Specified. mo3d2.dat mo3d2.dat F | Backgnd. | Envelope | Residuals
eV | Counts / s (Residuals × 2) | Counts / s (Residuals × 2) | Counts / s (Residuals × 2) | Counts / s (Residuals × 2) | Counts / s (Residuals × 2) | Counts / s (Residuals × 2) | Counts / s (Residuals × 2) | Counts / s (Residuals × 2) | Counts / s (Residuals × 2) | Counts / s (Residuals × 2)
239.8 | 19118 | 0 | 0 | 0 | 0 | 0 | 0 | 0 | 19118.3 | -0.295773
239.7 | 19030.8 | 18745.4 | 18745.4 | 18745.4 | 18745.4 | 18745.4 | 18745.8 | 18745.4 | 18745.8 | 284.969
239.6 | 18377.3 | 18743.4 | 18743.4 | 18743.4 | 18743.4 | 18743.4 | 18744.1 | 18743.4 | 18744.1 | -366.754
239.5 | 18455.5 | 18741.1 | 18741.1 | 18741.1 | 18741.1 | 18741.1 | 18742 | 18741.1 | 18742 | -286.54
239.4 | 18739.3 | 18738.9 | 18738.9 | 18738.9 | 18738.9 | 18738.9 | 18740.2 | 18738.9 | 18740.2 | -0.903022
239.3 | 18620.1 | 18736.8 | 18736.8 | 18736.8 | 18736.8 | 18736.8 | 18738.6 | 18736.8 | 18738.6 | -118.487
239.2 | 18999.9 | 18720.5 | 18720.5 | 18720.5 | 18720.5 | 18720.5 | 18723.1 | 18720.5 | 18723.1 | 276.782
239.1 | 18858.5 | 18668.4 | 18668.4 | 18668.4 | 18668.4 | 18668.4 | 18672 | 18668.4 | 18672 | 186.467
239 | 18510 | 18568.4 | 18568.4 | 18568.4 | 18568.4 | 18568.4 | 18573.5 | 18568.4 | 18573.5 | -63.4622
238.9 | 18716.8 | 18485.2 | 18485.2 | 18485.2 | 18485.2 | 18485.2 | 18492.1 | 18485.2 | 18492.1 | 224.668
238.8 | 18088.3 | 18438.7 | 18438.7 | 18438.7 | 18438.7 | 18438.7 | 18448.3 | 18438.7 | 18448.3 | -360.012
238.7 | 18454.6 | 18435.4 | 18435.4 | 18435.4 | 18435.4 | 18435.4 | 18448.5 | 18435.4 | 18448.5 | 6.14108
238.6 | 18424 | 18431.6 | 18431.6 | 18431.6 | 18431.6 | 18431.6 | 18449.3 | 18431.6 | 18449.3 | -25.3384
238.5 | 18980.9 | 18427.5 | 18427.5 | 18427.5 | 18427.5 | 18427.5 | 18451.5 | 18427.5 | 18451.5 | 529.448
238.4 | 19003.7 | 18422.6 | 18422.6 | 18422.6 | 18422.6 | 18422.6 | 18454.8 | 18422.6 | 18454.8 | 548.895
238.3 | 18903 | 18417.8 | 18417.8 | 18417.8 | 18417.8 | 18417.8 | 18460.7 | 18417.8 | 18460.7 | 442.292
238.2 | 18343.5 | 18412.6 | 18412.6 | 18412.6 | 18412.6 | 18412.6 | 18469.4 | 18412.6 | 18469.4 | -125.92
238.1 | 18823.9 | 18407.1 | 18407.1 | 18407.1 | 18407.1 | 18407.1 | 18481.9 | 18407.1 | 18481.9 | 342.044
238 | 19278.3 | 18401.3 | 18401.3 | 18401.3 | 18401.3 | 18401.3 | 18499 | 18401.3 | 18499 | 779.339
237.9 | 19375.9 | 18395.3 | 18395.3 | 18395.3 | 18395.3 | 18395.3 | 18522.2 | 18395.3 | 18522.2 | 853.656
237.8 | 18913.8 | 18388.5 | 18388.5 | 18388.5 | 18388.5 | 18388.5 | 18552.3 | 18388.5 | 18552.3 | 361.48
237.7 | 19350.2 | 18380.5 | 18380.5 | 18380.5 | 18380.5 | 18380.5 | 18590.6 | 18380.5 | 18590.6 | 759.606
237.6 | 20177 | 18371.9 | 18371.9 | 18371.9 | 18371.9 | 18371.9 | 18639.7 | 18371.9 | 18639.7 | 1537.3
237.5 | 19819.7 | 18363 | 18363 | 18363 | 18363 | 18363.1 | 18702.1 | 18363 | 18702.1 | 1117.62
237.4 | 19694.3 | 18353.2 | 18353.2 | 18353.2 | 18353.2 | 18353.2 | 18779.6 | 18353.2 | 18779.6 | 914.66
237.3 | 20029.9 | 18342.6 | 18342.6 | 18342.6 | 18342.6 | 18342.7 | 18875.6 | 18342.6 | 18875.6 | 1154.31
237.2 | 20048.8 | 18332.3 | 18332.3 | 18332.3 | 18332.3 | 18332.3 | 18993.9 | 18332.3 | 18993.9 | 1054.89
237.1 | 19869.5 | 18321.5 | 18321.5 | 18321.5 | 18321.5 | 18321.6 | 19137.4 | 18321.5 | 19137.5 | 732.039
237 | 20178.4 | 18310.2 | 18310.2 | 18310.2 | 18310.2 | 18310.3 | 19309.5 | 18310.2 | 19309.6 | 868.773
236.9 | 20333.7 | 18297.8 | 18297.8 | 18297.8 | 18297.8 | 18298 | 19513.5 | 18297.8 | 19513.7 | 819.971
236.8 | 21164 | 18284 | 18284 | 18284 | 18284 | 18284.4 | 19752.8 | 18284 | 19753.1 | 1410.86
236.7 | 21623.4 | 18268.4 | 18268.4 | 18268.4 | 18268.4 | 18269 | 20030.3 | 18268.4 | 20030.9 | 1592.46
236.6 | 22096.1 | 18250.9 | 18250.9 | 18250.9 | 18250.9 | 18251.9 | 20349.6 | 18250.9 | 20350.6 | 1745.51
236.5 | 22186.6 | 18231.8 | 18231.8 | 18231.8 | 18231.8 | 18233.6 | 20713.3 | 18231.8 | 20715 | 1471.57
236.4 | 22134.2 | 18211.7 | 18211.7 | 18211.7 | 18211.7 | 18214.5 | 21123.9 | 18211.7 | 21126.8 | 1007.44
236.3 | 22393.7 | 18190.7 | 18190.7 | 18190.7 | 18190.7 | 18195.3 | 21582.5 | 18190.7 | 21587.1 | 806.574
236.2 | 22396.5 | 18169 | 18169 | 18169 | 18169 | 18176.4 | 22088.4 | 18169 | 22095.8 | 300.74
236.1 | 22954 | 18146.1 | 18146.1 | 18146.1 | 18146.1 | 18157.9 | 22638.8 | 18146.1 | 22650.6 | 303.446
236 | 23345.5 | 18121.8 | 18121.8 | 18121.8 | 18121.8 | 18140.2 | 23229.1 | 18121.8 | 23247.5 | 98.0218
235.9 | 23776.2 | 18095.8 | 18095.8 | 18095.8 | 18095.8 | 18124.3 | 23852.3 | 18095.8 | 23880.8 | -104.608
235.8 | 24247 | 18067.3 | 18067.3 | 18067.3 | 18067.3 | 18110.9 | 24498.6 | 18067.3 | 24542.2 | -295.219
235.7 | 25239.7 | 18036.8 | 18036.9 | 18036.9 | 18036.8 | 18102.7 | 25157 | 18036.8 | 25222.9 | 16.8096
235.6 | 25151.8 | 18004.3 | 18004.3 | 18004.4 | 18004.3 | 18102.5 | 25813.5 | 18004.3 | 25911.8 | -760.019
235.5 | 25677.4 | 17969.3 | 17969.4 | 17969.4 | 17969.3 | 18113.9 | 26451.9 | 17969.3 | 26596.7 | -919.287
235.4 | 26595.1 | 17931.9 | 17932 | 17932.2 | 17931.9 | 18142.2 | 27054.8 | 17931.9 | 27265.5 | -670.392
235.3 | 26847.3 | 17892 | 17892.2 | 17892.5 | 17892 | 18194 | 27603.8 | 17892 | 27906.5 | -1059.17
235.2 | 28193.5 | 17849.1 | 17849.4 | 17850 | 17849.1 | 18277.4 | 28080.3 | 17849.1 | 28509.8 | -316.257
235.1 | 28421.7 | 17803.1 | 17803.6 | 17804.7 | 17803.1 | 18402.8 | 28467 | 17803.1 | 29068.7 | -646.951
235 | 29231.3 | 17754.5 | 17755.3 | 17757.2 | 17754.5 | 18583.4 | 28749.2 | 17754.5 | 29581.6 | -350.262
234.9 | 29552 | 17702.8 | 17704.1 | 17707.5 | 17702.8 | 18833.9 | 28914.5 | 17702.8 | 30051.5 | -499.542
234.8 | 30220.7 | 17648.8 | 17650.8 | 17656.7 | 17648.8 | 19172.3 | 28955.7 | 17648.8 | 30489 | -268.257
234.7 | 30696.3 | 17591.8 | 17594.9 | 17604.8 | 17591.8 | 19616.5 | 28868.2 | 17591.8 | 30909.2 | -212.867
234.6 | 31915.5 | 17531 | 17535.9 | 17552.4 | 17531 | 20186 | 28652.8 | 17531 | 31334 | 581.47
234.5 | 33312.3 | 17466.7 | 17474.3 | 17501.3 | 17466.7 | 20900.4 | 28315.2 | 17466.7 | 31791 | 1521.3
234.4 | 33579.5 | 17398.9 | 17410.4 | 17454 | 17398.9 | 21777.3 | 27865.6 | 17398.9 | 32310.7 | 1268.79
234.3 | 34188.6 | 17328.2 | 17345.7 | 17414.9 | 17328.2 | 22830.8 | 27318.4 | 17328.2 | 32925 | 1263.56
234.2 | 33696.5 | 17255.1 | 17281.1 | 17389.3 | 17255.1 | 24067.4 | 26690 | 17255.1 | 33662.6 | 33.8804
234.1 | 34600.4 | 17179.2 | 17217.8 | 17384.3 | 17179.2 | 25482.6 | 25998.1 | 17179.2 | 34545.3 | 55.1408
234 | 36220.4 | 17100.5 | 17157.1 | 17409.5 | 17100.5 | 27059 | 25260.9 | 17100.5 | 35584.9 | 635.453
233.9 | 36615 | 17018.4 | 17100.6 | 17477.4 | 17018.4 | 28762 | 24495.8 | 17018.4 | 36780.4 | -165.406
233.8 | 37853 | 16931.3 | 17049.3 | 17603.3 | 16931.3 | 30538.2 | 23717.8 | 16931.3 | 38114.6 | -261.639
233.7 | 39444.7 | 16839.5 | 17007.4 | 17809.5 | 16839.5 | 32318 | 22942.4 | 16839.5 | 39558.7 | -113.997
233.6 | 39735.1 | 16743.3 | 16979.7 | 18123.6 | 16743.3 | 34016.3 | 22182.4 | 16743.3 | 41072.1 | -1336.97
233.5 | 41133 | 16642.1 | 16971.7 | 18577.9 | 16642.1 | 35537.1 | 21447.8 | 16642.1 | 42608.1 | -1475.12
233.4 | 42193.8 | 16535.9 | 16990.7 | 19211.3 | 16535.9 | 36783.1 | 20746.2 | 16535.9 | 44123.7 | -1929.91
233.3 | 43504.6 | 16424.7 | 17046.1 | 20067.9 | 16424.7 | 37665.5 | 20083.4 | 16424.7 | 45588.9 | -2084.31
233.2 | 44836.4 | 16307.5 | 17147.9 | 21194.3 | 16307.5 | 38113.6 | 19461.6 | 16307.5 | 46995 | -2158.6
233.1 | 46493.4 | 16183.7 | 17308.7 | 22638.4 | 16183.8 | 38085.3 | 18881.8 | 16183.7 | 48363.3 | -1869.9
233 | 48550 | 16053.1 | 17543.5 | 24445.2 | 16053.2 | 37573.5 | 18343.7 | 16053.1 | 49746.9 | -1196.92
232.9 | 49859.4 | 15914.6 | 17868.7 | 26649.8 | 15914.8 | 36605.1 | 17845 | 15914.6 | 51225.1 | -1365.74
232.8 | 52363.8 | 15767.5 | 18302.6 | 29271.1 | 15767.9 | 35238.9 | 17382.6 | 15767.5 | 52893.1 | -529.313
232.7 | 54585.8 | 15610.4 | 18864.2 | 32302.5 | 15611.1 | 33555.8 | 16952.1 | 15610.4 | 54844.2 | -258.358
232.6 | 57953 | 15444 | 19574.9 | 35705.9 | 15445.2 | 31651.8 | 16550.8 | 15444 | 57152.8 | 800.214
232.5 | 59041 | 15266.6 | 20453.2 | 39399.1 | 15268.7 | 29622.6 | 16173.5 | 15266.6 | 59850.5 | -809.545
232.4 | 62343.1 | 15076 | 21514.3 | 43252.5 | 15079.5 | 27556.1 | 15813.9 | 15076 | 62912.3 | -569.208
232.3 | 67586.5 | 14870.8 | 22770.3 | 47091.4 | 14876.6 | 25527.4 | 15467.3 | 14870.8 | 66249.7 | 1336.8
232.2 | 71296.9 | 14652.2 | 24228.7 | 50704.6 | 14661.6 | 23596.9 | 15131.1 | 14652.2 | 69714.1 | 1582.8
232.1 | 73264.9 | 14419.5 | 25886 | 53856 | 14434.6 | 21804.7 | 14801.5 | 14419.5 | 73104.9 | 159.965
232 | 75116.4 | 14172.7 | 27727.2 | 56311.3 | 14196.9 | 20174.8 | 14475.5 | 14172.7 | 76194.8 | -1078.39
231.9 | 78235 | 13914.6 | 29725.3 | 57868.7 | 13952.6 | 18718.9 | 14153 | 13914.6 | 78760.2 | -525.175
231.8 | 80201.9 | 13646.8 | 31836.2 | 58384.1 | 13705.9 | 17436.1 | 13833.3 | 13646.8 | 80608.3 | -406.424
231.7 | 81791.3 | 13371.4 | 33998.6 | 57794.5 | 13462.1 | 16317.8 | 13516.4 | 13371.4 | 81603.5 | 187.782
231.6 | 81227.1 | 13089.6 | 36134.4 | 56127.2 | 13227 | 15348.9 | 13201.6 | 13089.6 | 81680.5 | -453.372
231.5 | 81636.4 | 12805.7 | 38155.4 | 53499.8 | 13011.2 | 14514.7 | 12891.6 | 12805.7 | 80850 | 786.431
231.4 | 79555.8 | 12525.1 | 39966.6 | 50100.6 | 12829 | 13800.7 | 12590.6 | 12525.1 | 79186.9 | 368.862
231.3 | 74769.3 | 12251.3 | 41469.9 | 46157.9 | 12694.7 | 13190.9 | 12300.9 | 12251.3 | 76809.3 | -2039.97
231.2 | 72461.9 | 11987.2 | 42575.1 | 41913.2 | 12626.4 | 12670.5 | 12024.6 | 11987.2 | 73860.8 | -1398.89
231.1 | 68056.5 | 11736.9 | 43209.3 | 37594.9 | 12646.6 | 12227.3 | 11764.8 | 11736.9 | 70495.6 | -2439.06
231 | 63849.9 | 11501.6 | 43322.5 | 33396.2 | 12780.1 | 11849.2 | 11522.3 | 11501.5 | 66864.1 | -3014.18
230.9 | 60253.9 | 11280.2 | 42892.7 | 29463.1 | 13054.1 | 11523.3 | 11295.4 | 11280.1 | 63108.5 | -2854.61
230.8 | 56910.8 | 11074.3 | 41934 | 25897.7 | 13504.1 | 11242.2 | 11085.3 | 11074.1 | 59367.3 | -2456.47
230.7 | 52709.9 | 10883.6 | 40490 | 22755.4 | 14168.7 | 10997.8 | 10891.3 | 10883.1 | 55771.4 | -3061.51
230.6 | 48940.8 | 10706.1 | 38629.4 | 20052.5 | 15089 | 10782.1 | 10710.7 | 10704.8 | 52445.8 | -3504.95
230.5 | 47639.9 | 10540.8 | 36441 | 17777.6 | 16310.1 | 10589.5 | 10542.3 | 10538 | 49511.3 | -1871.36
230.4 | 45488.8 | 10387.5 | 34023.6 | 15899.5 | 17877.6 | 10415.2 | 10384.5 | 10381.4 | 47080.9 | -1592.1
230.3 | 43850.5 | 10244.4 | 31475.4 | 14372.5 | 19831.3 | 10253.5 | 10233.7 | 10231.5 | 45253.3 | -1402.81
230.2 | 43822 | 10111.1 | 28887.8 | 13145.2 | 22202.7 | 10098.7 | 10086.1 | 10084.6 | 44108.6 | -286.648
230.1 | 44656.6 | 9991.15 | 26341.3 | 12166.9 | 25009.8 | 9947.18 | 9939.36 | 9938.27 | 43704.3 | 952.322
230 | 46243.1 | 9891.56 | 23900 | 11388.3 | 28248.2 | 9794.84 | 9790.02 | 9789.27 | 44066.6 | 2176.51
229.9 | 48063.9 | 9827.93 | 21612.6 | 10766.5 | 31885.2 | 9639.21 | 9636.3 | 9635.77 | 45188.9 | 2875
229.8 | 48595.3 | 9827.59 | 19511.8 | 10265.3 | 35853 | 9479.17 | 9477.43 | 9477.07 | 47028.9 | 1566.38
229.7 | 49420.4 | 9932.09 | 17614.4 | 9852.82 | 40040.8 | 9312.48 | 9311.47 | 9311.22 | 49507.9 | -87.4969
229.6 | 52575.2 | 10205.1 | 15925.1 | 9504.29 | 44296 | 9138.14 | 9137.56 | 9137.39 | 52519.2 | 56.0218
229.5 | 55142 | 10737.4 | 14439.2 | 9200.24 | 48427.4 | 8955.62 | 8955.29 | 8955.18 | 55939.2 | -797.242
229.4 | 57409.2 | 11649.1 | 13142.9 | 8923.93 | 52213.8 | 8762.81 | 8762.63 | 8762.55 | 59642.4 | -2233.19
229.3 | 60370.1 | 13090.9 | 12016.6 | 8661.47 | 55421.9 | 8556.84 | 8556.74 | 8556.69 | 63521 | -3150.9
229.2 | 64563.9 | 15239.5 | 11040.1 | 8404.15 | 57833 | 8337.15 | 8337.1 | 8337.07 | 67505.6 | -2941.71
229.1 | 68289.5 | 18274.7 | 10190.8 | 8143.97 | 59263.6 | 8101.67 | 8101.65 | 8101.63 | 71568.3 | -3278.82
229 | 73296 | 22346.2 | 9446.24 | 7874.86 | 59591.7 | 7848.53 | 7848.52 | 7848.51 | 75713.5 | -2417.47
228.9 | 77737.4 | 27519.4 | 8784.48 | 7591.51 | 58771.7 | 7575.35 | 7575.35 | 7575.34 | 79941.2 | -2203.8
228.8 | 83492.4 | 33712.1 | 8186.88 | 7291.03 | 56843.4 | 7281.25 | 7281.25 | 7281.24 | 84189.7 | -697.261
228.7 | 88661.8 | 40628 | 7638.06 | 6972.51 | 53925.4 | 6966.68 | 6966.68 | 6966.67 | 88263.9 | 397.896
228.6 | 91741.1 | 47720.5 | 7126.65 | 6637.41 | 50199.6 | 6633.98 | 6633.98 | 6633.98 | 91782.2 | -41.0511
228.5 | 93820.5 | 54216.1 | 6645.1 | 6289.21 | 45887.7 | 6287.22 | 6287.22 | 6287.22 | 94176.4 | -355.94
228.4 | 93269.7 | 59228.7 | 6190.38 | 5934.17 | 41226.8 | 5933.03 | 5933.03 | 5933.03 | 94780.9 | -1511.23
228.3 | 90932.3 | 61954.1 | 5762.54 | 5579.98 | 36444.6 | 5579.34 | 5579.34 | 5579.34 | 93003.2 | -2070.94
228.2 | 86479.2 | 61892.5 | 5364.13 | 5235.37 | 31741.9 | 5235.02 | 5235.02 | 5235.02 | 88528.9 | -2049.65
228.1 | 78817.5 | 59005.2 | 4999.71 | 4909.81 | 27281.2 | 4909.62 | 4909.62 | 4909.62 | 81467 | -2649.53
228 | 69383.2 | 53727.2 | 4672.74 | 4610.62 | 23180 | 4610.51 | 4610.51 | 4610.51 | 72359.1 | -2975.91
227.9 | 60001.6 | 46834.2 | 4385.87 | 4343.37 | 19512.5 | 4343.32 | 4343.32 | 4343.32 | 62046 | -2044.4
227.8 | 50970 | 39224 | 4140.4 | 4111.61 | 16313.8 | 4111.58 | 4111.58 | 4111.58 | 51455.1 | -485.084
227.7 | 42375.9 | 31708.7 | 3934.99 | 3915.69 | 13586.5 | 3915.68 | 3915.68 | 3915.68 | 41398.9 | 977.038
227.6 | 34424.3 | 24885.3 | 3767.4 | 3754.59 | 11309.5 | 3754.58 | 3754.58 | 3754.58 | 32453.1 | 1971.24
227.5 | 26384.7 | 19094.9 | 3633.65 | 3625.23 | 9445.03 | 3625.23 | 3625.23 | 3625.23 | 24923.1 | 1461.63
227.4 | 20860.3 | 14452.2 | 3529.29 | 3523.82 | 7946.04 | 3523.81 | 3523.81 | 3523.81 | 18879.9 | 1980.42
227.3 | 16587.8 | 10909.5 | 3450.32 | 3446.79 | 6762.27 | 3446.79 | 3446.79 | 3446.79 | 14228.5 | 2359.31
227.2 | 12402.8 | 8323.08 | 3392.52 | 3390.27 | 5843.38 | 3390.27 | 3390.27 | 3390.27 | 10778.4 | 1624.36
227.1 | 9270.6 | 6508.69 | 3350.74 | 3349.32 | 5140.89 | 3349.32 | 3349.32 | 3349.32 | 8301.67 | 968.925
227 | 7284.36 | 5282.18 | 3320.86 | 3319.97 | 4611.66 | 3319.97 | 3319.97 | 3319.97 | 6574.75 | 709.611
226.9 | 6640.03 | 4482.09 | 3300.23 | 3299.69 | 4219.15 | 3299.69 | 3299.69 | 3299.69 | 5402.1 | 1237.93
226.8 | 5487.68 | 3977.13 | 3285.91 | 3285.58 | 3931.84 | 3285.58 | 3285.58 | 3285.58 | 4623.72 | 863.956
226.7 | 4836.78 | 3668.07 | 3275.6 | 3275.39 | 3723.93 | 3275.39 | 3275.39 | 3275.39 | 4116.8 | 719.975
226.6 | 4459.52 | 3484.05 | 3267.67 | 3267.55 | 3574.97 | 3267.55 | 3267.55 | 3267.55 | 3791.59 | 667.933
226.5 | 4400.29 | 3377.63 | 3261.8 | 3261.73 | 3469.8 | 3261.73 | 3261.73 | 3261.73 | 3585.78 | 814.512
226.4 | 4168.18 | 3317.38 | 3257.16 | 3257.12 | 3396.2 | 3257.12 | 3257.12 | 3257.12 | 3456.5 | 711.678
226.3 | 3984.65 | 3283.61 | 3253.21 | 3253.19 | 3344.99 | 3253.19 | 3253.19 | 3253.19 | 3375.44 | 609.21
226.2 | 4004.51 | 3264.59 | 3249.69 | 3249.68 | 3309.53 | 3249.68 | 3249.68 | 3249.68 | 3324.45 | 680.057
226.1 | 3926.57 | 3253.66 | 3246.57 | 3246.56 | 3285.1 | 3246.56 | 3246.56 | 3246.56 | 3292.2 | 634.368
226 | 3902.72 | 3246.95 | 3243.68 | 3243.67 | 3268.17 | 3243.67 | 3243.67 | 3243.67 | 3271.45 | 631.266
225.9 | 3889.18 | 3242.31 | 3240.84 | 3240.84 | 3256.22 | 3240.84 | 3240.84 | 3240.84 | 3257.69 | 631.486
225.8 | 3899.74 | 3238.74 | 3238.1 | 3238.1 | 3247.64 | 3238.1 | 3238.1 | 3238.1 | 3248.28 | 651.457
225.7 | 3873.45 | 3235.63 | 3235.36 | 3235.36 | 3241.2 | 3235.36 | 3235.36 | 3235.36 | 3241.47 | 631.981
225.6 | 3926.64 | 3232.83 | 3232.72 | 3232.72 | 3236.25 | 3232.72 | 3232.72 | 3232.72 | 3236.36 | 690.276
225.5 | 3757.49 | 3230.16 | 3230.11 | 3230.11 | 3232.22 | 3230.11 | 3230.11 | 3230.11 | 3232.27 | 525.224
225.4 | 3844.64 | 3227.74 | 3227.73 | 3227.73 | 3228.97 | 3227.73 | 3227.73 | 3227.73 | 3228.99 | 615.654
225.3 | 3619.83 | 3225.64 | 3225.64 | 3225.64 | 3226.36 | 3225.64 | 3225.64 | 3225.64 | 3226.37 | 393.463
225.2 | 3502.01 | 3223.89 | 3223.89 | 3223.89 | 3224.3 | 3223.89 | 3223.89 | 3223.89 | 3224.31 | 277.705
225.1 | 3507.11 | 3222.47 | 3222.47 | 3222.47 | 3222.7 | 3222.47 | 3222.47 | 3222.47 | 3222.7 | 284.407
225 | 3350.87 | 3221.49 | 3221.49 | 3221.49 | 3221.63 | 3221.49 | 3221.49 | 3221.49 | 3221.63 | 129.243
224.9 | 3294.97 | 3220.7 | 3220.7 | 3220.7 | 3220.78 | 3220.7 | 3220.7 | 3220.7 | 3220.78 | 74.1921
224.8 | 3395.34 | 3219.89 | 3219.89 | 3219.89 | 3219.93 | 3219.89 | 3219.89 | 3219.89 | 3219.93 | 175.41
224.7 | 3528.55 | 3219.11 | 3219.11 | 3219.11 | 3219.13 | 3219.11 | 3219.11 | 3219.11 | 3219.13 | 309.418
224.6 | 3460.2 | 3218.3 | 3218.3 | 3218.3 | 3218.31 | 3218.3 | 3218.3 | 3218.3 | 3218.31 | 241.888
224.5 | 3385.64 | 3217.51 | 3217.51 | 3217.51 | 3217.52 | 3217.51 | 3217.51 | 3217.51 | 3217.52 | 168.122
224.4 | 3263.97 | 3216.72 | 3216.72 | 3216.72 | 3216.73 | 3216.72 | 3216.72 | 3216.72 | 3216.73 | 47.2424
224.3 | 3390.9 | 3216.02 | 3216.02 | 3216.02 | 3216.03 | 3216.02 | 3216.02 | 3216.02 | 3216.03 | 174.875
224.2 | 3420.25 | 3215.44 | 3215.44 | 3215.44 | 3215.44 | 3215.44 | 3215.44 | 3215.44 | 3215.44 | 204.809
224.1 | 3315.17 | 3214.98 | 3214.98 | 3214.98 | 3214.98 | 3214.98 | 3214.98 | 3214.98 | 3214.98 | 100.186
224 | 3228.34 | 3214.44 | 3214.44 | 3214.44 | 3214.44 | 3214.44 | 3214.44 | 3214.44 | 3214.44 | 13.9036
223.9 | 3373.11 | 3213.83 | 3213.83 | 3213.83 | 3213.83 | 3213.83 | 3213.83 | 3213.83 | 3213.83 | 159.28
223.8 | 3459.23 | 3213.07 | 3213.07 | 3213.07 | 3213.07 | 3213.07 | 3213.07 | 3213.07 | 3213.07 | 246.158
223.7 | 3600.89 | 3212.14 | 3212.14 | 3212.14 | 3212.14 | 3212.14 | 3212.14 | 3212.14 | 3212.14 | 388.749
223.6 | 3520.81 | 3211.04 | 3211.04 | 3211.04 | 3211.04 | 3211.04 | 3211.04 | 3211.04 | 3211.04 | 309.769
223.5 | 3429.33 | 3209.75 | 3209.75 | 3209.75 | 3209.75 | 3209.75 | 3209.75 | 3209.75 | 3209.75 | 219.576
223.4 | 3594.69 | 3208.59 | 3208.59 | 3208.59 | 3208.59 | 3208.59 | 3208.59 | 3208.59 | 3208.59 | 386.097
223.3 | 3301.26 | 3207.82 | 3207.82 | 3207.82 | 3207.82 | 3207.82 | 3207.82 | 3207.82 | 3207.82 | 93.4424
223.2 | 3127.93 | 3207.17 | 3207.17 | 3207.17 | 3207.17 | 3207.17 | 3207.17 | 3207.17 | 3207.17 | -79.2421
223.1 | 3360.59 | 3206.57 | 3206.57 | 3206.57 | 3206.57 | 3206.57 | 3206.57 | 3206.57 | 3206.57 | 154.018
223 | 3371.5 | 3206.14 | 3206.14 | 3206.14 | 3206.14 | 3206.14 | 3206.14 | 3206.14 | 3206.14 | 165.359
222.9 | 3387.83 | 3205.74 | 3205.74 | 3205.74 | 3205.74 | 3205.74 | 3205.74 | 3205.74 | 3205.74 | 182.091
222.8 | 3263.43 | 3205.18 | 3205.18 | 3205.18 | 3205.18 | 3205.18 | 3205.18 | 3205.18 | 3205.18 | 58.2461
222.7 | 3311.68 | 3204.67 | 3204.67 | 3204.67 | 3204.67 | 3204.67 | 3204.67 | 3204.67 | 3204.67 | 107.014
222.6 | 3313.12 | 3204.12 | 3204.12 | 3204.12 | 3204.12 | 3204.12 | 3204.12 | 3204.12 | 3204.12 | 108.997
222.5 | 3399.61 | 3203.51 | 3203.51 | 3203.51 | 3203.51 | 3203.51 | 3203.51 | 3203.51 | 3203.51 | 196.101
222.4 | 3471.67 | 3202.8 | 3202.8 | 3202.8 | 3202.8 | 3202.8 | 3202.8 | 3202.8 | 3202.8 | 268.875
222.3 | 3380.74 | 3201.99 | 3201.99 | 3201.99 | 3201.99 | 3201.99 | 3201.99 | 3201.99 | 3201.99 | 178.746
222.2 | 3414.49 | 3201.33 | 3201.33 | 3201.33 | 3201.33 | 3201.33 | 3201.33 | 3201.33 | 3201.33 | 213.163
222.1 | 3147.25 | 3200.7 | 3200.7 | 3200.7 | 3200.7 | 3200.7 | 3200.7 | 3200.7 | 3200.7 | -53.446
222 | 3040.93 | 3200.23 | 3200.23 | 3200.23 | 3200.23 | 3200.23 | 3200.23 | 3200.23 | 3200.23 | -159.295
221.9 | 3198.23 | 0 | 0 | 0 | 0 | 0 | 0 | 0 | 3198.23 | -3.63798e-12

## Titles A
18:12:40 Sunday, April 20, 2025
C:\Users\85006\Desktop\0419\2\Mo3d.xlsx
Data Grid 2
数据文件 : | 标题 | 文件名 | 评论
| Not Specified. mo3d2.dat mo3d2.dat | C:\...\Not Specified. mo3d2.dat mo3d2.dat_0.VGD | Data Set:2. d. Conversion string = c:\users\yzu\desktop\1111\mo3d1.dat. CasaRowLabel:mo3d1.dat. CasaRowLabel:mo3d2.dat
| Not Specified. mo3d2.dat mo3d2.dat | C:\...\Not Specified. mo3d2.dat mo3d2.dat.VGD | Data Set:2. d. Conversion string = c:\users\yzu\desktop\1111\mo3d1.dat. CasaRowLabel:mo3d1.dat. CasaRowLabel:mo

## Mo3d-1
[5 empty] | Acquisition Parameters : |  |  |  |  | 实验说明 :
聀
[5 empty] | Total acquisition time | 3 mins 0.0 secs |  |  |  | Data Set:1. d. Conversion string = c:\users\yzu\desktop\1111\mo3d1.dat. CasaRowLabel:mo3d1.dat. CasaRowLabel:mo3d2.dat
[5 empty] | k?p | 1
﻿Data Set:1. d. Conversion string = c:\users\yzu\desktop\1111\mo3d1.dat. CasaRowLabel:mo3d1.dat. CasaRowLabel:mo3d2.dat |  |  |  |  | Source Gun Type | Al K Alpha
轴 | Elements= |  |  |  | e | 0.100 eV
[5 empty] | Number of Energy Steps | 180
C:\Users\85006\Desktop\0419\2\Mo3d-1 第三条线\Data Grid1.DATA\Not Specified. mo3d1.dat mo3d1.dat_0.VGD
Binding Energy (E) |  | Not Specified. mo3d1.dat mo3d1.dat A | Not Specified. mo3d1.dat mo3d1.dat B | Not Specified. mo3d1.dat mo3d1.dat C | Not Specified. mo3d1.dat mo3d1.dat D | Not Specified. mo3d1.dat mo3d1.dat E | Not Specified. mo3d1.dat mo3d1.dat F | Backgnd. | Envelope | Residuals
eV | Counts / s (Residuals × 2) | Counts / s (Residuals × 2) | Counts / s (Residuals × 2) | Counts / s (Residuals × 2) | Counts / s (Residuals × 2) | Counts / s (Residuals × 2) | Counts / s (Residuals × 2) | Counts / s (Residuals × 2) | Counts / s (Residuals × 2) | Counts / s (Residuals × 2)
239.8 | 22723.4 | 0 | 0 | 0 | 0 | 0 | 0 | 0 | 22723.4 | -0.000492522
239.7 | 22335.6 | 22499.3 | 22499.3 | 22499.3 | 22499.3 | 22499.3 | 22499.3 | 22499.3 | 22499.3 | -163.701
239.6 | 22404.7 | 22387.6 | 22387.6 | 22387.6 | 22387.6 | 22387.6 | 22387.6 | 22387.6 | 22387.6 | 17.0987
239.5 | 22533.5 | 22382.9 | 22382.9 | 22382.9 | 22382.9 | 22382.9 | 22382.9 | 22382.9 | 22382.9 | 150.645
239.4 | 22276.6 | 22362.7 | 22362.7 | 22362.7 | 22362.7 | 22362.7 | 22362.7 | 22362.7 | 22362.7 | -86.0903
239.3 | 22490.8 | 22309.1 | 22309.1 | 22309.1 | 22309.1 | 22309.2 | 22309.1 | 22309.1 | 22309.2 | 181.646
239.2 | 22577 | 22231.6 | 22231.6 | 22231.6 | 22231.6 | 22231.6 | 22231.6 | 22231.6 | 22231.6 | 345.381
239.1 | 22397 | 22161.7 | 22161.7 | 22161.7 | 22161.7 | 22161.7 | 22161.7 | 22161.7 | 22161.7 | 235.311
239 | 22059.1 | 22083.9 | 22083.9 | 22083.9 | 22083.9 | 22083.9 | 22083.9 | 22083.9 | 22083.9 | -24.8313
238.9 | 22023.3 | 21991.1 | 21991.1 | 21991.1 | 21991.1 | 21991.1 | 21991.1 | 21991.1 | 21991.1 | 32.1723
238.8 | 22303.6 | 21911.8 | 21911.8 | 21911.8 | 21911.8 | 21911.8 | 21911.8 | 21911.8 | 21911.8 | 391.763
238.7 | 22008.7 | 21883.2 | 21883.2 | 21883.2 | 21883.2 | 21883.3 | 21883.2 | 21883.2 | 21883.3 | 125.381
238.6 | 21459 | 21864.1 | 21864.1 | 21864.1 | 21864.1 | 21864.2 | 21864.1 | 21864.1 | 21864.2 | -405.197
238.5 | 21825 | 21855.2 | 21855.2 | 21855.2 | 21855.2 | 21855.3 | 21855.2 | 21855.2 | 21855.3 | -30.3326
238.4 | 21821.7 | 21851.1 | 21851.1 | 21851.1 | 21851.1 | 21851.4 | 21851.1 | 21851.1 | 21851.4 | -29.6786
238.3 | 22161.4 | 21847 | 21847 | 21847 | 21847 | 21847.4 | 21847 | 21847 | 21847.4 | 314.021
238.2 | 22033.9 | 21842.4 | 21842.4 | 21842.4 | 21842.4 | 21843 | 21842.4 | 21842.4 | 21843 | 190.938
238.1 | 21958.8 | 21837.3 | 21837.3 | 21837.3 | 21837.3 | 21838.2 | 21837.3 | 21837.3 | 21838.2 | 120.643
238 | 22316.3 | 21831.9 | 21831.9 | 21831.9 | 21831.9 | 21833.1 | 21831.9 | 21831.9 | 21833.1 | 483.156
237.9 | 22130.9 | 21826 | 21826 | 21826 | 21826 | 21827.8 | 21826 | 21826 | 21827.8 | 303.105
237.8 | 22681.7 | 21819.8 | 21819.8 | 21819.8 | 21819.8 | 21822.3 | 21819.8 | 21819.8 | 21822.3 | 859.376
237.7 | 22367 | 21813.4 | 21813.4 | 21813.4 | 21813.4 | 21817 | 21813.4 | 21813.4 | 21817 | 550.001
237.6 | 22068.9 | 21806.8 | 21806.8 | 21806.8 | 21806.8 | 21811.9 | 21806.8 | 21806.8 | 21811.9 | 257.04
237.5 | 22513.5 | 21799.4 | 21799.4 | 21799.4 | 21799.4 | 21806.5 | 21799.4 | 21799.4 | 21806.5 | 706.96
237.4 | 22960.1 | 21791.8 | 21791.8 | 21791.8 | 21791.8 | 21801.8 | 21791.8 | 21791.8 | 21801.8 | 1158.29
237.3 | 22819 | 21784.1 | 21784.1 | 21784.1 | 21784.1 | 21798 | 21784.1 | 21784.1 | 21798 | 1021.01
237.2 | 22412.4 | 21775.6 | 21775.6 | 21775.6 | 21775.6 | 21794.7 | 21775.6 | 21775.6 | 21794.7 | 617.651
237.1 | 22959.7 | 21766.6 | 21766.6 | 21766.6 | 21766.6 | 21792.8 | 21766.6 | 21766.6 | 21792.8 | 1166.92
237 | 23080.9 | 21757.9 | 21757.9 | 21757.9 | 21757.9 | 21793.6 | 21757.9 | 21757.9 | 21793.6 | 1287.32
236.9 | 22365.9 | 21749.1 | 21749.1 | 21749.1 | 21749.1 | 21797.3 | 21749.1 | 21749.1 | 21797.3 | 568.646
236.8 | 22995 | 21739.5 | 21739.5 | 21739.5 | 21739.5 | 21804.3 | 21739.5 | 21739.5 | 21804.3 | 1190.74
236.7 | 23093.9 | 21729.7 | 21729.7 | 21729.7 | 21729.7 | 21816 | 21729.7 | 21729.7 | 21816 | 1277.93
236.6 | 23308.6 | 21719.2 | 21719.2 | 21719.2 | 21719.2 | 21833.6 | 21719.2 | 21719.2 | 21833.6 | 1475.01
236.5 | 23619.6 | 21707.8 | 21707.8 | 21707.8 | 21707.8 | 21858.2 | 21707.8 | 21707.8 | 21858.2 | 1761.37
236.4 | 23546.6 | 21695.2 | 21695.2 | 21695.2 | 21695.2 | 21891.9 | 21695.2 | 21695.2 | 21891.9 | 1654.71
236.3 | 24185.1 | 21681.8 | 21681.8 | 21681.8 | 21681.8 | 21937.2 | 21681.8 | 21681.8 | 21937.2 | 2247.93
236.2 | 23989.6 | 21667.7 | 21667.7 | 21667.7 | 21667.7 | 21996.9 | 21667.7 | 21667.7 | 21996.9 | 1992.69
236.1 | 24147.8 | 21653 | 21653 | 21653 | 21653 | 22074.6 | 21653 | 21653 | 22074.6 | 2073.16
236 | 24119 | 21637.4 | 21637.4 | 21637.4 | 21637.4 | 22173.7 | 21637.4 | 21637.4 | 22173.7 | 1945.34
235.9 | 24584.3 | 21620.8 | 21620.8 | 21620.8 | 21620.8 | 22298.2 | 21620.8 | 21620.8 | 22298.2 | 2286.11
235.8 | 25231.6 | 21602.9 | 21602.9 | 21602.9 | 21602.9 | 22452.7 | 21602.9 | 21602.9 | 22452.7 | 2778.91
235.7 | 25373.9 | 21584.5 | 21584.5 | 21584.5 | 21584.5 | 22643.1 | 21584.5 | 21584.5 | 22643.1 | 2730.85
235.6 | 24661.3 | 21564.8 | 21564.8 | 21564.8 | 21564.8 | 22874 | 21564.8 | 21564.8 | 22874.1 | 1787.25
235.5 | 25589.9 | 21543.5 | 21543.5 | 21543.5 | 21543.5 | 23151.3 | 21543.5 | 21543.5 | 23151.3 | 2438.62
235.4 | 26355.1 | 21520.7 | 21520.7 | 21520.7 | 21520.7 | 23480.7 | 21520.7 | 21520.7 | 23480.7 | 2874.39
235.3 | 26994.3 | 21496.5 | 21496.5 | 21496.5 | 21496.6 | 23868.5 | 21496.5 | 21496.5 | 23868.5 | 3125.8
235.2 | 26751.9 | 21470.2 | 21470.2 | 21470.2 | 21470.2 | 24319.2 | 21470.2 | 21470.2 | 24319.2 | 2432.72
235.1 | 27162.7 | 21441.8 | 21441.8 | 21441.8 | 21441.9 | 24837.6 | 21441.8 | 21441.8 | 24837.6 | 2325.06
235 | 27920.1 | 21411.6 | 21411.6 | 21411.6 | 21411.7 | 25427.5 | 21411.6 | 21411.6 | 25427.6 | 2492.46
234.9 | 28486.3 | 21379.9 | 21379.9 | 21379.9 | 21380.1 | 26091.4 | 21379.9 | 21379.9 | 26091.7 | 2394.62
234.8 | 28526.3 | 21346 | 21346 | 21346 | 21346.6 | 26828.4 | 21346 | 21346 | 26829 | 1697.32
234.7 | 29135.9 | 21310 | 21310 | 21310 | 21311.2 | 27635.7 | 21310 | 21310 | 27636.9 | 1499.04
234.6 | 29591.1 | 21272.5 | 21272.5 | 21272.5 | 21274.7 | 28507.9 | 21272.5 | 21272.5 | 28510.2 | 1080.9
234.5 | 29642.3 | 21233.8 | 21233.8 | 21233.8 | 21238.1 | 29436.1 | 21233.8 | 21233.8 | 29440.4 | 201.88
234.4 | 29594 | 21193.4 | 21193.4 | 21193.4 | 21201.6 | 30406.2 | 21193.4 | 21193.4 | 30414.3 | -820.336
234.3 | 30284.7 | 21151.2 | 21151.2 | 21151.2 | 21166.1 | 31400.6 | 21151.2 | 21151.2 | 31415.5 | -1130.83
234.2 | 31200.9 | 21106.6 | 21106.6 | 21106.6 | 21133.4 | 32397.5 | 21106.7 | 21106.6 | 32424.3 | -1223.41
234.1 | 32238.5 | 21058.9 | 21058.9 | 21058.9 | 21106.1 | 33371.3 | 21058.9 | 21058.9 | 33418.5 | -1180.01
234 | 33217.4 | 21007.9 | 21007.9 | 21007.9 | 21089.3 | 34294.4 | 21007.9 | 21007.9 | 34375.9 | -1158.46
233.9 | 33329.8 | 20953.9 | 20953.9 | 20953.9 | 21091.5 | 35138.1 | 20953.9 | 20953.9 | 35275.8 | -1945.96
233.8 | 33659.6 | 20896.5 | 20896.5 | 20896.5 | 21124.3 | 35872.9 | 20896.6 | 20896.5 | 36100.9 | -2441.28
233.7 | 34922.5 | 20835.6 | 20835.6 | 20835.7 | 21205 | 36471.2 | 20835.9 | 20835.6 | 36840.8 | -1918.34
233.6 | 36251 | 20771.3 | 20771.3 | 20771.3 | 21357.9 | 36908.6 | 20771.9 | 20771.3 | 37495.9 | -1244.88
233.5 | 37113 | 20703.2 | 20703.2 | 20703.2 | 21615.6 | 37165.8 | 20704.5 | 20703.2 | 38079.5 | -966.529
233.4 | 37533.9 | 20630 | 20630 | 20630 | 22019.3 | 37228.5 | 20632.8 | 20630 | 38620.7 | -1086.83
233.3 | 39599.6 | 20551.6 | 20551.6 | 20551.7 | 22622.7 | 37091.3 | 20557.7 | 20551.6 | 39168.5 | 431.138
233.2 | 40718 | 20468 | 20468 | 20468.1 | 23489.2 | 36756.3 | 20480.5 | 20468 | 39790.1 | 927.909
233.1 | 42350.4 | 20378.7 | 20378.7 | 20378.9 | 24689.7 | 36233.3 | 20403.8 | 20378.7 | 40569.6 | 1780.84
233 | 43509.4 | 20283.6 | 20283.6 | 20283.9 | 26297.3 | 35538.8 | 20332.8 | 20283.6 | 41602.1 | 1907.33
232.9 | 44232.2 | 20182.6 | 20182.6 | 20183.2 | 28378 | 34695.2 | 20276.5 | 20182.6 | 42985.2 | 1246.98
232.8 | 46313.3 | 20075 | 20075 | 20076.1 | 30976.4 | 33728.4 | 20249.5 | 20075 | 44805.4 | 1507.87
232.7 | 48169.3 | 19960.1 | 19960.1 | 19962 | 34098.5 | 32666.1 | 20276 | 19960.1 | 47122.4 | 1046.85
232.6 | 50799.3 | 19837.2 | 19837.2 | 19840.6 | 37693 | 31537.1 | 20394.2 | 19837.2 | 49953.2 | 846.07
232.5 | 52586.5 | 19704.7 | 19704.7 | 19710.5 | 41631.7 | 30367.9 | 20661 | 19704.7 | 53256.9 | -670.435
232.4 | 55413.7 | 19561.4 | 19561.4 | 19571.2 | 45701.6 | 29183.3 | 21160.2 | 19561.4 | 56932.1 | -1518.36
232.3 | 58851.2 | 19406.3 | 19406.3 | 19422.6 | 49609.1 | 28005.1 | 22008.8 | 19406.3 | 60826.6 | -1975.36
232.2 | 61847.1 | 19237.5 | 19237.5 | 19264.1 | 53004.3 | 26850.3 | 23360.5 | 19237.5 | 64766.8 | -2919.67
232.1 | 66830.3 | 19052.6 | 19052.6 | 19095.6 | 55529.4 | 25731.6 | 25407.6 | 19052.6 | 68606.4 | -1776.13
232 | 71270.4 | 18851.6 | 18851.6 | 18919.9 | 56883.6 | 24660 | 28375.8 | 18851.6 | 72284.5 | -1014.12
231.9 | 74255.7 | 18634.1 | 18634.1 | 18741 | 56882.2 | 23642.5 | 32502.3 | 18634.1 | 75865.6 | -1609.93
231.8 | 77976.4 | 18398.1 | 18398.1 | 18562.8 | 55497 | 22680.9 | 37997.3 | 18398.1 | 79543.6 | -1567.24
231.7 | 83499.3 | 18142.9 | 18142.9 | 18392.7 | 52865.1 | 21775.7 | 44990.9 | 18142.9 | 83595.8 | -96.549
231.6 | 89083.9 | 17869.2 | 17869.2 | 18242.4 | 49257.6 | 20926.4 | 53459.9 | 17869.2 | 88278.8 | 805.061
231.5 | 92648.7 | 17575.5 | 17575.6 | 18124.7 | 45018.4 | 20128.6 | 63144.2 | 17575.5 | 93689.3 | -1040.59
231.4 | 97248.4 | 17259.5 | 17259.5 | 18054.8 | 40501.5 | 19375.4 | 73485.7 | 17259.5 | 99639 | -2390.61
231.3 | 104038 | 16921.2 | 16921.3 | 18055.2 | 36020.8 | 18662 | 83620.8 | 16921.2 | 105595 | -1557.18
231.2 | 109039 | 16563.3 | 16563.6 | 18154.7 | 31817.4 | 17984.9 | 92455.4 | 16563.3 | 110723 | -1683.58
231.1 | 111548 | 16187 | 16187.5 | 18384.5 | 28045.1 | 17339.6 | 98838.4 | 16187 | 114047 | -2499.18
231 | 113509 | 15796.1 | 15797.3 | 18781.4 | 24780.5 | 16724 | 101819 | 15796.1 | 114718 | -1208.52
230.9 | 113269 | 15400 | 15402.5 | 19388.2 | 22042 | 16141.7 | 100896 | 15400 | 112270 | 998.574
230.8 | 108623 | 15008.4 | 15013.8 | 20245.8 | 19804.3 | 15597.3 | 96160.5 | 15008.4 | 106788 | 1834.93
230.7 | 101641 | 14631.3 | 14642.4 | 21388.4 | 18016 | 15095.5 | 88271.1 | 14631.3 | 98888.2 | 2752.85
230.6 | 92180.2 | 14279.2 | 14301.1 | 22838.6 | 16615.4 | 14642.6 | 78271.7 | 14279.2 | 89552.8 | 2627.41
230.5 | 81347.2 | 13960.5 | 14002.9 | 24598.1 | 15538.3 | 14243.1 | 67330.9 | 13960.5 | 79871.4 | 1475.81
230.4 | 70897.9 | 13678.2 | 13758.2 | 26637.8 | 14721.2 | 13896.5 | 56499.6 | 13678.2 | 70800.5 | 97.4028
230.3 | 62734.4 | 13432.3 | 13579.1 | 28894.6 | 14107.3 | 13599.7 | 46562.9 | 13432.2 | 63014.7 | -280.266
230.2 | 56040 | 13219.4 | 13482.3 | 31268.3 | 13647.2 | 13347 | 37990.2 | 13219.4 | 56857.6 | -817.594
230.1 | 50706.1 | 13033.3 | 13491.7 | 33623.4 | 13298.8 | 13129.7 | 30964.1 | 13033.2 | 52375.1 | -1669
230 | 47857.7 | 12866.7 | 13645.4 | 35798.4 | 13027.8 | 12938.9 | 25452.2 | 12866.3 | 49397.9 | -1540.21
229.9 | 46462.6 | 12714.1 | 14002.5 | 37623.2 | 12809.1 | 12767.1 | 21289.8 | 12712.9 | 47641.1 | -1178.54
229.8 | 45462.7 | 12570.5 | 14646.7 | 38937.1 | 12623.7 | 12607.8 | 18247.5 | 12567.6 | 46795.4 | -1332.7
229.7 | 45556.1 | 12432.6 | 15689.2 | 39611.3 | 12457.3 | 12454.9 | 16083.3 | 12425.3 | 46602.2 | -1046.11
229.6 | 46315.6 | 12299.9 | 17269.5 | 39569.9 | 12300.6 | 12304.3 | 14575 | 12282.7 | 46906 | -590.389
229.5 | 47587.6 | 12175.8 | 19547.7 | 38800.1 | 12146.1 | 12152 | 13534.6 | 12136.3 | 47674.9 | -87.3373
229.4 | 50369.8 | 12069.5 | 22687.8 | 37354.4 | 11987.8 | 11993.9 | 12812.9 | 11982.5 | 48993.9 | 1375.92
229.3 | 53841.5 | 12004.3 | 26832.7 | 35342.3 | 11822.3 | 11827.7 | 12299.8 | 11819.5 | 51031.5 | 2809.95
229.2 | 56006.5 | 12022.6 | 32059.5 | 32909.6 | 11646 | 11650.3 | 11915 | 11644.5 | 53980.4 | 2026.15
229.1 | 60226.6 | 12199.3 | 38327.1 | 30217 | 11454.9 | 11458.3 | 11602.6 | 11454.2 | 57988.3 | 2238.35
229 | 65498.6 | 12662.5 | 45424.3 | 27422 | 11247.8 | 11250.3 | 11326.7 | 11247.4 | 63096.5 | 2402.11
228.9 | 69499.8 | 13611.3 | 52926.3 | 24659.9 | 11022.6 | 11024.5 | 11063.7 | 11022.5 | 69196 | 303.812
228.8 | 75141.8 | 15336.3 | 60191.9 | 22033.4 | 10775.7 | 10777 | 10796.5 | 10775.6 | 76032.7 | -890.919
228.7 | 81621.5 | 18237.7 | 66428.1 | 19612.5 | 10504.9 | 10505.9 | 10515.2 | 10504.9 | 83279.9 | -1658.36
228.6 | 88274.5 | 22817.3 | 70820 | 17436.2 | 10208.8 | 10209.5 | 10213.8 | 10208.8 | 90661.5 | -2386.97
228.5 | 95162.8 | 29631.1 | 72709 | 15515.3 | 9885.36 | 9885.8 | 9887.68 | 9885.36 | 98087.6 | -2924.81
228.4 | 101557 | 39183.5 | 71762.7 | 13840 | 9531.97 | 9532.27 | 9533.03 | 9531.97 | 105724 | -4166.62
228.3 | 110182 | 51746.7 | 68069.1 | 12386.9 | 9147.08 | 9147.28 | 9147.54 | 9147.07 | 113909 | -3727.29
228.2 | 118458 | 67113.8 | 62109 | 11123.8 | 8727.94 | 8728.08 | 8728.14 | 8727.94 | 122891 | -4433.04
228.1 | 128303 | 84347 | 54623.4 | 10013.5 | 8270.65 | 8270.74 | 8270.73 | 8270.65 | 132443 | -4139.67
228 | 139827 | 101649 | 46436.1 | 9022.51 | 7775.09 | 7775.15 | 7775.13 | 7775.09 | 141558 | -1731.01
227.9 | 146173 | 116512 | 38289.9 | 8123.62 | 7244.88 | 7244.92 | 7244.9 | 7244.88 | 148436 | -2263.04
227.8 | 150229 | 126247 | 30743 | 7296.57 | 6687.22 | 6687.25 | 6687.23 | 6687.22 | 150912 | -683.279
227.7 | 149576 | 128814 | 24144.5 | 6535.94 | 6119.93 | 6119.94 | 6119.93 | 6119.93 | 147254 | 2321.68
227.6 | 137568 | 123570 | 18650 | 5846.42 | 5566.77 | 5566.78 | 5566.78 | 5566.77 | 136933 | 635.429
227.5 | 120051 | 111528 | 14263.9 | 5235.6 | 5050.5 | 5050.5 | 5050.5 | 5050.5 | 120927 | -875.614
227.4 | 98743.3 | 94968.2 | 10895.8 | 4714.05 | 4593.4 | 4593.4 | 4593.4 | 4593.4 | 101391 | -2647.92
227.3 | 75761.2 | 76627.6 | 8405.63 | 4291.52 | 4214.07 | 4214.07 | 4214.07 | 4214.07 | 80896.7 | -5135.46
227.2 | 52697.8 | 58909.6 | 6630.15 | 3966.77 | 3917.82 | 3917.82 | 3917.82 | 3917.82 | 61670.9 | -8973.12
227.1 | 34561.6 | 43432.3 | 5408.98 | 3730.89 | 3700.41 | 3700.41 | 3700.41 | 3700.41 | 45171.4 | -10609.8
227 | 22576.8 | 30953.3 | 4598.5 | 3569.06 | 3550.38 | 3550.38 | 3550.38 | 3550.38 | 32020.1 | -9443.3
226.9 | 15609.1 | 21544.2 | 4079.69 | 3464.66 | 3453.38 | 3453.38 | 3453.38 | 3453.38 | 22181.8 | -6572.72
226.8 | 10419.9 | 14849.1 | 3757.29 | 3399.38 | 3392.67 | 3392.67 | 3392.67 | 3392.67 | 15220.4 | -4800.48
226.7 | 8003.11 | 10324.7 | 3561.27 | 3358.37 | 3354.44 | 3354.44 | 3354.44 | 3354.44 | 10535.4 | -2532.3
226.6 | 6878.36 | 7408.57 | 3443.97 | 3331.91 | 3329.65 | 3329.65 | 3329.65 | 3329.65 | 7525.15 | -646.789
226.5 | 6020.09 | 5610.53 | 3374.47 | 3314.19 | 3312.9 | 3312.9 | 3312.9 | 3312.9 | 5673.38 | 346.706
226.4 | 5685.73 | 4546.64 | 3332.52 | 3300.93 | 3300.21 | 3300.21 | 3300.21 | 3300.21 | 4579.67 | 1106.06
226.3 | 5405.29 | 3941.3 | 3306.42 | 3290.29 | 3289.9 | 3289.9 | 3289.9 | 3289.9 | 3958.22 | 1447.07
226.2 | 5039.64 | 3609.46 | 3289.67 | 3281.65 | 3281.44 | 3281.44 | 3281.44 | 3281.44 | 3617.9 | 1421.74
226.1 | 4572.45 | 3433.53 | 3278.37 | 3274.49 | 3274.37 | 3274.37 | 3274.37 | 3274.37 | 3437.64 | 1134.81
226 | 4281.46 | 3342.87 | 3270.35 | 3268.52 | 3268.46 | 3268.46 | 3268.46 | 3268.46 | 3344.82 | 936.638
225.9 | 4254.87 | 3297.11 | 3264.46 | 3263.62 | 3263.59 | 3263.59 | 3263.59 | 3263.59 | 3298.02 | 956.855
225.8 | 4099.02 | 3274.09 | 3259.92 | 3259.55 | 3259.53 | 3259.53 | 3259.53 | 3259.53 | 3274.49 | 824.528
225.7 | 4025.61 | 3262.09 | 3256.18 | 3256.02 | 3256.01 | 3256.01 | 3256.01 | 3256.01 | 3262.27 | 763.336
225.6 | 3907.57 | 3255.34 | 3252.96 | 3252.89 | 3252.88 | 3252.88 | 3252.88 | 3252.88 | 3255.41 | 652.158
225.5 | 3780.1 | 3251.05 | 3250.13 | 3250.1 | 3250.1 | 3250.1 | 3250.1 | 3250.1 | 3251.08 | 529.017
225.4 | 3823.43 | 3247.81 | 3247.47 | 3247.45 | 3247.45 | 3247.45 | 3247.45 | 3247.45 | 3247.82 | 575.608
225.3 | 3919.47 | 3245.2 | 3245.08 | 3245.08 | 3245.08 | 3245.08 | 3245.08 | 3245.08 | 3245.21 | 674.26
225.2 | 3685.29 | 3242.8 | 3242.76 | 3242.76 | 3242.76 | 3242.76 | 3242.76 | 3242.76 | 3242.81 | 442.484
225.1 | 3823.36 | 3240.43 | 3240.42 | 3240.42 | 3240.42 | 3240.42 | 3240.42 | 3240.42 | 3240.43 | 582.928
225 | 3802.47 | 3238.25 | 3238.25 | 3238.25 | 3238.25 | 3238.25 | 3238.25 | 3238.25 | 3238.25 | 564.217
224.9 | 3598.57 | 3236.33 | 3236.33 | 3236.33 | 3236.33 | 3236.33 | 3236.33 | 3236.33 | 3236.33 | 362.239
224.8 | 3606.15 | 3234.59 | 3234.59 | 3234.59 | 3234.59 | 3234.59 | 3234.59 | 3234.59 | 3234.59 | 371.56
224.7 | 3458.15 | 3233.14 | 3233.14 | 3233.14 | 3233.14 | 3233.14 | 3233.14 | 3233.14 | 3233.14 | 225.006
224.6 | 3456.03 | 3231.97 | 3231.97 | 3231.97 | 3231.97 | 3231.97 | 3231.97 | 3231.97 | 3231.97 | 224.055
224.5 | 3459.89 | 3231 | 3231 | 3231 | 3231 | 3231 | 3231 | 3231 | 3231 | 228.894
224.4 | 3361.11 | 3230.11 | 3230.11 | 3230.11 | 3230.11 | 3230.11 | 3230.11 | 3230.11 | 3230.11 | 130.995
224.3 | 3481.78 | 3229.2 | 3229.2 | 3229.2 | 3229.2 | 3229.2 | 3229.2 | 3229.2 | 3229.2 | 252.582
224.2 | 3497.68 | 3228.27 | 3228.27 | 3228.27 | 3228.27 | 3228.27 | 3228.27 | 3228.27 | 3228.27 | 269.413
224.1 | 3470.14 | 3227.41 | 3227.41 | 3227.41 | 3227.41 | 3227.41 | 3227.41 | 3227.41 | 3227.41 | 242.728
224 | 3363.04 | 3226.47 | 3226.47 | 3226.47 | 3226.47 | 3226.47 | 3226.47 | 3226.47 | 3226.47 | 136.569
223.9 | 3460.99 | 3225.34 | 3225.34 | 3225.34 | 3225.34 | 3225.34 | 3225.34 | 3225.34 | 3225.34 | 235.653
223.8 | 3713.75 | 3224.08 | 3224.08 | 3224.08 | 3224.08 | 3224.08 | 3224.08 | 3224.08 | 3224.08 | 489.674
223.7 | 3646.8 | 3222.91 | 3222.91 | 3222.91 | 3222.91 | 3222.91 | 3222.91 | 3222.91 | 3222.91 | 423.895
223.6 | 3355.58 | 3221.72 | 3221.72 | 3221.72 | 3221.72 | 3221.72 | 3221.72 | 3221.72 | 3221.72 | 133.855
223.5 | 3369.24 | 3220.7 | 3220.7 | 3220.7 | 3220.7 | 3220.7 | 3220.7 | 3220.7 | 3220.7 | 148.543
223.4 | 3268.95 | 3219.97 | 3219.97 | 3219.97 | 3219.97 | 3219.97 | 3219.97 | 3219.97 | 3219.97 | 48.9757
223.3 | 3337.63 | 3219.45 | 3219.45 | 3219.45 | 3219.45 | 3219.45 | 3219.45 | 3219.45 | 3219.45 | 118.182
223.2 | 3403.87 | 3218.87 | 3218.87 | 3218.87 | 3218.87 | 3218.87 | 3218.87 | 3218.87 | 3218.87 | 185.002
223.1 | 3418.79 | 3218.44 | 3218.44 | 3218.44 | 3218.44 | 3218.44 | 3218.44 | 3218.44 | 3218.44 | 200.353
223 | 3184.77 | 3217.73 | 3217.73 | 3217.73 | 3217.73 | 3217.73 | 3217.73 | 3217.73 | 3217.73 | -32.9597
222.9 | 3604.08 | 3216.7 | 3216.7 | 3216.7 | 3216.7 | 3216.7 | 3216.7 | 3216.7 | 3216.7 | 387.382
222.8 | 3729.74 | 3215.62 | 3215.62 | 3215.62 | 3215.62 | 3215.62 | 3215.62 | 3215.62 | 3215.62 | 514.12
222.7 | 3455.93 | 3214.78 | 3214.78 | 3214.78 | 3214.78 | 3214.78 | 3214.78 | 3214.78 | 3214.78 | 241.154
222.6 | 3129.2 | 3213.89 | 3213.89 | 3213.89 | 3213.89 | 3213.89 | 3213.89 | 3213.89 | 3213.89 | -84.6896
222.5 | 3232.29 | 3213.13 | 3213.13 | 3213.13 | 3213.13 | 3213.13 | 3213.13 | 3213.13 | 3213.13 | 19.1595
222.4 | 3444.9 | 3212.69 | 3212.69 | 3212.69 | 3212.69 | 3212.69 | 3212.69 | 3212.69 | 3212.69 | 232.208
222.3 | 3334.78 | 3212.33 | 3212.33 | 3212.33 | 3212.33 | 3212.33 | 3212.33 | 3212.33 | 3212.33 | 122.451
222.2 | 3362.92 | 3211.93 | 3211.93 | 3211.93 | 3211.93 | 3211.93 | 3211.93 | 3211.93 | 3211.93 | 150.988
222.1 | 3168.41 | 3211.46 | 3211.46 | 3211.46 | 3211.46 | 3211.46 | 3211.46 | 3211.46 | 3211.46 | -43.0457
222 | 3191.29 | 3211.14 | 3211.14 | 3211.14 | 3211.14 | 3211.14 | 3211.14 | 3211.14 | 3211.14 | -19.8475
221.9 | 3121.93 | 0 | 0 | 0 | 0 | 0 | 0 | 0 | 3121.93 | 0
237.451
225.5412

## Titles
18:11:47 Sunday, April 20, 2025
C:\Users\85006\Desktop\0419\2\Mo3d.xlsx
Data Grid1
数据文件 : | 标题 | 文件名 | 评论
| Not Specified. mo3d1.dat mo3d1.dat | C:\...\Not Specified. mo3d1.dat mo3d1.dat_0.VGD | Data Set:1. d. Conversion string = c:\users\yzu\desktop\1111\mo3d1.dat. CasaRowLabel:mo3d1.dat. CasaRowLabel:mo3d2.dat
| Not Specified. mo3d1.dat mo3d1.dat | C:\...\Not Specified. mo3d1.dat mo3d1.dat.VGD | Data Set:1. d. Conversion string = c:\users\yzu\desktop\1111\mo3d1.dat. CasaRowLabel:mo3d1.dat. CasaRowLabel:mo