## Sheet1
Current (A) | Potential (V) Mo-Ar | whole data | Current (A) | Potential (V) Mo-Ar
-- | -- |  | -- | --
5.84922e-06 | -0.48337 | -0.4833692 | 5.84922e-06 | -0.48337
5.33466e-06 | -0.48245 | -0.4824491 | 5.33466e-06 | -0.48245
5.08828e-06 | -0.48153 | -0.481529 | 5.08828e-06 | -0.48153
4.92302e-06 | -0.48061 | -0.4806088 | 4.92302e-06 | -0.48061
4.79628e-06 | -0.47969 | -0.4796887 | 4.79628e-06 | -0.47969
4.68779e-06 | -0.47877 | -0.4787686 | 4.68779e-06 | -0.47877
4.59451e-06 | -0.47785 | -0.4778485 | 4.59451e-06 | -0.47785
4.52506e-06 | -0.47662 | -0.4766217 | 4.52506e-06 | -0.47662
4.45611e-06 | -0.4757 | -0.4757015 | 4.45611e-06 | -0.4757
4.38717e-06 | -0.47478 | -0.4747814 | 4.38717e-06 | -0.47478
4.32532e-06 | -0.47355 | -0.4735546 | 4.32532e-06 | -0.47355
4.26753e-06 | -0.47263 | -0.4726345 | 4.26753e-06 | -0.47263
4.21328e-06 | -0.47171 | -0.4717143 | 4.21328e-06 | -0.47171
4.16157e-06 | -0.47079 | -0.4707942 | 4.16157e-06 | -0.47079
4.11189e-06 | -0.46957 | -0.4695674 | 4.11189e-06 | -0.46957
4.06525e-06 | -0.46865 | -0.4686473 | 4.06525e-06 | -0.46865
4.02064e-06 | -0.46773 | -0.4677272 | 4.02064e-06 | -0.46773
3.97704e-06 | -0.46681 | -0.466807 | 3.97704e-06 | -0.46681
3.93497e-06 | -0.46558 | -0.4655802 | 3.93497e-06 | -0.46558
3.89441e-06 | -0.46466 | -0.4646601 | 3.89441e-06 | -0.46466
3.85487e-06 | -0.46374 | -0.46374 | 3.85487e-06 | -0.46374
3.81685e-06 | -0.46282 | -0.4628199 | 3.81685e-06 | -0.46282
3.78035e-06 | -0.4619 | -0.4618998 | 3.78035e-06 | -0.4619
3.74486e-06 | -0.46067 | -0.4606729 | 3.74486e-06 | -0.46067
3.70887e-06 | -0.45975 | -0.4597528 | 3.70887e-06 | -0.45975
3.6749e-06 | -0.45883 | -0.4588327 | 3.6749e-06 | -0.45883
3.64093e-06 | -0.45761 | -0.4576059 | 3.64093e-06 | -0.45761
3.60747e-06 | -0.45699 | -0.4569924 | 3.60747e-06 | -0.45699
3.57503e-06 | -0.45577 | -0.4557656 | 3.57503e-06 | -0.45577
3.54259e-06 | -0.45485 | -0.4548455 | 3.54259e-06 | -0.45485
3.51166e-06 | -0.45393 | -0.4539254 | 3.51166e-06 | -0.45393
3.48124e-06 | -0.45301 | -0.4530053 | 3.48124e-06 | -0.45301
3.45083e-06 | -0.45178 | -0.4517784 | 3.45083e-06 | -0.45178
3.42193e-06 | -0.45086 | -0.4508583 | 3.42193e-06 | -0.45086
3.39151e-06 | -0.44963 | -0.4496315 | 3.39151e-06 | -0.44963
3.36312e-06 | -0.44871 | -0.4487114 | 3.36312e-06 | -0.44871
3.33524e-06 | -0.44779 | -0.4477912 | 3.33524e-06 | -0.44779
3.30787e-06 | -0.44687 | -0.4468711 | 3.30787e-06 | -0.44687
3.28049e-06 | -0.44595 | -0.445951 | 3.28049e-06 | -0.44595
3.25362e-06 | -0.44472 | -0.4447242 | 3.25362e-06 | -0.44472
3.22675e-06 | -0.4438 | -0.4438041 | 3.22675e-06 | -0.4438
3.2009e-06 | -0.44288 | -0.442884 | 3.2009e-06 | -0.44288
3.17504e-06 | -0.44196 | -0.4419638 | 3.17504e-06 | -0.44196
3.1497e-06 | -0.44074 | -0.440737 | 3.1497e-06 | -0.44074
3.12486e-06 | -0.43982 | -0.4398169 | 3.12486e-06 | -0.43982
3.10052e-06 | -0.4389 | -0.4388968 | 3.10052e-06 | -0.4389
3.07619e-06 | -0.43798 | -0.4379767 | 3.07619e-06 | -0.43798
3.05185e-06 | -0.43675 | -0.4367498 | 3.05185e-06 | -0.43675
3.02803e-06 | -0.43583 | -0.4358297 | 3.02803e-06 | -0.43583
3.00471e-06 | -0.43491 | -0.4349096 | 3.00471e-06 | -0.43491
2.9819e-06 | -0.43399 | -0.4339895 | 2.9819e-06 | -0.43399
2.95858e-06 | -0.43276 | -0.4327627 | 2.95858e-06 | -0.43276
2.94083e-06 | -0.43184 | -0.4318425 | 2.94083e-06 | -0.43184
2.91802e-06 | -0.43092 | -0.4309224 | 2.91802e-06 | -0.43092
2.89571e-06 | -0.43 | -0.4300023 | 2.89571e-06 | -0.43
2.87391e-06 | -0.42878 | -0.4287755 | 2.87391e-06 | -0.42878
2.85161e-06 | -0.42786 | -0.4278553 | 2.85161e-06 | -0.42786
2.83032e-06 | -0.42694 | -0.4269352 | 2.83032e-06 | -0.42694
2.80902e-06 | -0.42571 | -0.4257084 | 2.80902e-06 | -0.42571
2.78723e-06 | -0.42479 | -0.4247883 | 2.78723e-06 | -0.42479
2.76644e-06 | -0.42387 | -0.4238681 | 2.76644e-06 | -0.42387
2.74566e-06 | -0.42295 | -0.422948 | 2.74566e-06 | -0.42295
2.72538e-06 | -0.42172 | -0.4217212 | 2.72538e-06 | -0.42172
2.7051e-06 | -0.4208 | -0.4208011 | 2.7051e-06 | -0.4208
2.68482e-06 | -0.41988 | -0.419881 | 2.68482e-06 | -0.41988
2.66505e-06 | -0.41896 | -0.4189609 | 2.66505e-06 | -0.41896
2.64477e-06 | -0.41804 | -0.4180408 | 2.64477e-06 | -0.41804
2.625e-06 | -0.41681 | -0.4168139 | 2.625e-06 | -0.41681
2.60574e-06 | -0.41589 | -0.4158938 | 2.60574e-06 | -0.41589
2.58951e-06 | -0.41497 | -0.4149737 | 2.58951e-06 | -0.41497
2.57126e-06 | -0.41375 | -0.4137469 | 2.57126e-06 | -0.41375
2.55149e-06 | -0.41283 | -0.4128267 | 2.55149e-06 | -0.41283
2.53172e-06 | -0.41191 | -0.4119066 | 2.53172e-06 | -0.41191
2.51246e-06 | -0.41099 | -0.4109865 | 2.51246e-06 | -0.41099
2.49319e-06 | -0.40976 | -0.4097597 | 2.49319e-06 | -0.40976
2.47494e-06 | -0.40884 | -0.4088396 | 2.47494e-06 | -0.40884
2.45619e-06 | -0.40792 | -0.4079194 | 2.45619e-06 | -0.40792
2.43692e-06 | -0.407 | -0.4069993 | 2.43692e-06 | -0.407
2.41816e-06 | -0.40577 | -0.4057725 | 2.41816e-06 | -0.40577
2.39991e-06 | -0.40485 | -0.4048524 | 2.39991e-06 | -0.40485
2.38116e-06 | -0.40393 | -0.4039322 | 2.38116e-06 | -0.40393
2.36291e-06 | -0.40301 | -0.4030121 | 2.36291e-06 | -0.40301
2.34415e-06 | -0.40209 | -0.402092 | 2.34415e-06 | -0.40209
2.3264e-06 | -0.40087 | -0.4008652 | 2.3264e-06 | -0.40087
2.30866e-06 | -0.39995 | -0.3999451 | 2.30866e-06 | -0.39995
2.29041e-06 | -0.39902 | -0.399025 | 2.29041e-06 | -0.39902
2.27267e-06 | -0.3978 | -0.3977981 | 2.27267e-06 | -0.3978
2.25543e-06 | -0.39688 | -0.396878 | 2.25543e-06 | -0.39688
2.23769e-06 | -0.39596 | -0.3959579 | 2.23769e-06 | -0.39596
2.21995e-06 | -0.39473 | -0.3947311 | 2.21995e-06 | -0.39473
2.20271e-06 | -0.39381 | -0.3938109 | 2.20271e-06 | -0.39381
2.18547e-06 | -0.39289 | -0.3928908 | 2.18547e-06 | -0.39289
2.16824e-06 | -0.39197 | -0.3919707 | 2.16824e-06 | -0.39197
2.151e-06 | -0.39074 | -0.3907439 | 2.151e-06 | -0.39074
2.13427e-06 | -0.38982 | -0.3898238 | 2.13427e-06 | -0.38982
2.11703e-06 | -0.3889 | -0.3889036 | 2.11703e-06 | -0.3889
2.10081e-06 | -0.38798 | -0.3879835 | 2.10081e-06 | -0.38798
2.08408e-06 | -0.38706 | -0.3870634 | 2.08408e-06 | -0.38706
2.06685e-06 | -0.38584 | -0.3858366 | 2.06685e-06 | -0.38584
2.05062e-06 | -0.38492 | -0.3849165 | 2.05062e-06 | -0.38492
2.03389e-06 | -0.384 | -0.3839963 | 2.03389e-06 | -0.384
2.01767e-06 | -0.38277 | -0.3827695 | 2.01767e-06 | -0.38277
2.00145e-06 | -0.38185 | -0.3818494 | 2.00145e-06 | -0.38185
1.98523e-06 | -0.38093 | -0.3809293 | 1.98523e-06 | -0.38093
1.9685e-06 | -0.38001 | -0.3800091 | 1.9685e-06 | -0.38001
1.95278e-06 | -0.37878 | -0.3787823 | 1.95278e-06 | -0.37878
1.93656e-06 | -0.37786 | -0.3778622 | 1.93656e-06 | -0.37786
1.92084e-06 | -0.37694 | -0.3769421 | 1.92084e-06 | -0.37694
1.90563e-06 | -0.37602 | -0.376022 | 1.90563e-06 | -0.37602
1.88941e-06 | -0.3748 | -0.3747951 | 1.88941e-06 | -0.3748
1.8737e-06 | -0.37387 | -0.373875 | 1.8737e-06 | -0.37387
1.85798e-06 | -0.37295 | -0.3729549 | 1.85798e-06 | -0.37295
1.84277e-06 | -0.37203 | -0.3720348 | 1.84277e-06 | -0.37203
1.82706e-06 | -0.37081 | -0.370808 | 1.82706e-06 | -0.37081
1.81185e-06 | -0.36989 | -0.3698879 | 1.81185e-06 | -0.36989
1.79664e-06 | -0.36897 | -0.3689677 | 1.79664e-06 | -0.36897
1.78143e-06 | -0.36774 | -0.3677409 | 1.78143e-06 | -0.36774
1.76673e-06 | -0.36682 | -0.3668208 | 1.76673e-06 | -0.36682
1.75152e-06 | -0.3659 | -0.3659007 | 1.75152e-06 | -0.3659
1.73682e-06 | -0.36498 | -0.3649805 | 1.73682e-06 | -0.36498
1.72262e-06 | -0.36406 | -0.3640604 | 1.72262e-06 | -0.36406
1.70843e-06 | -0.36283 | -0.3628336 | 1.70843e-06 | -0.36283
1.69424e-06 | -0.36191 | -0.3619135 | 1.69424e-06 | -0.36191
1.68004e-06 | -0.36099 | -0.3609934 | 1.68004e-06 | -0.36099
1.66534e-06 | -0.35977 | -0.3597665 | 1.66534e-06 | -0.35977
1.65114e-06 | -0.35885 | -0.3588464 | 1.65114e-06 | -0.35885
1.63594e-06 | -0.35793 | -0.3579263 | 1.63594e-06 | -0.35793
1.62225e-06 | -0.35701 | -0.3570062 | 1.62225e-06 | -0.35701
1.60805e-06 | -0.35609 | -0.3560861 | 1.60805e-06 | -0.35609
1.59437e-06 | -0.35486 | -0.3548592 | 1.59437e-06 | -0.35486
1.57966e-06 | -0.35394 | -0.3539391 | 1.57966e-06 | -0.35394
1.56598e-06 | -0.35271 | -0.3527123 | 1.56598e-06 | -0.35271
1.55229e-06 | -0.35179 | -0.3517922 | 1.55229e-06 | -0.35179
1.5386e-06 | -0.35087 | -0.350872 | 1.5386e-06 | -0.35087
1.52491e-06 | -0.34995 | -0.3499519 | 1.52491e-06 | -0.34995
1.51123e-06 | -0.34873 | -0.3487251 | 1.51123e-06 | -0.34873
1.49754e-06 | -0.3478 | -0.347805 | 1.49754e-06 | -0.3478
1.48385e-06 | -0.34688 | -0.3468849 | 1.48385e-06 | -0.34688
1.47016e-06 | -0.34596 | -0.3459648 | 1.47016e-06 | -0.34596
1.45647e-06 | -0.34504 | -0.3450446 | 1.45647e-06 | -0.34504
1.44279e-06 | -0.34382 | -0.3438178 | 1.44279e-06 | -0.34382
1.4291e-06 | -0.3429 | -0.3428977 | 1.4291e-06 | -0.3429
1.41541e-06 | -0.34198 | -0.3419776 | 1.41541e-06 | -0.34198
1.40223e-06 | -0.34075 | -0.3407508 | 1.40223e-06 | -0.34075
1.38854e-06 | -0.33983 | -0.3398306 | 1.38854e-06 | -0.33983
1.37536e-06 | -0.33891 | -0.3389105 | 1.37536e-06 | -0.33891
1.36167e-06 | -0.33799 | -0.3379904 | 1.36167e-06 | -0.33799
1.34799e-06 | -0.33707 | -0.3370703 | 1.34799e-06 | -0.33707
1.3343e-06 | -0.33584 | -0.3358434 | 1.3343e-06 | -0.33584
1.32061e-06 | -0.33492 | -0.3349233 | 1.32061e-06 | -0.33492
1.30743e-06 | -0.334 | -0.3340032 | 1.30743e-06 | -0.334
1.29324e-06 | -0.33308 | -0.3330831 | 1.29324e-06 | -0.33308
1.28006e-06 | -0.33186 | -0.3318563 | 1.28006e-06 | -0.33186
1.26586e-06 | -0.33094 | -0.3309361 | 1.26586e-06 | -0.33094
1.25217e-06 | -0.33002 | -0.330016 | 1.25217e-06 | -0.33002
1.23849e-06 | -0.32879 | -0.3287892 | 1.23849e-06 | -0.32879
1.2248e-06 | -0.32787 | -0.3278691 | 1.2248e-06 | -0.32787
1.2106e-06 | -0.32695 | -0.326949 | 1.2106e-06 | -0.32695
1.19691e-06 | -0.32603 | -0.3260289 | 1.19691e-06 | -0.32603
1.18272e-06 | -0.3248 | -0.324802 | 1.18272e-06 | -0.3248
1.16853e-06 | -0.32388 | -0.3238819 | 1.16853e-06 | -0.32388
1.15382e-06 | -0.32296 | -0.3229618 | 1.15382e-06 | -0.32296
1.13998e-06 | -0.32204 | -0.3220417 | 1.13998e-06 | -0.32204
1.12579e-06 | -0.32112 | -0.3211215 | 1.12579e-06 | -0.32112
1.11124e-06 | -0.31989 | -0.3198947 | 1.11124e-06 | -0.31989
1.09689e-06 | -0.31897 | -0.3189746 | 1.09689e-06 | -0.31897
1.08229e-06 | -0.31805 | -0.3180545 | 1.08229e-06 | -0.31805
1.06744e-06 | -0.31683 | -0.3168277 | 1.06744e-06 | -0.31683
1.05294e-06 | -0.31591 | -0.3159075 | 1.05294e-06 | -0.31591
1.03809e-06 | -0.31499 | -0.3149874 | 1.03809e-06 | -0.31499
1.02344e-06 | -0.31407 | -0.3140673 | 1.02344e-06 | -0.31407
1.00853e-06 | -0.31284 | -0.3128405 | 1.00853e-06 | -0.31284
9.93374e-07 | -0.31192 | -0.3119203 | 9.93374e-07 | -0.31192
9.78317e-07 | -0.311 | -0.3110002 | 9.78317e-07 | -0.311
9.63058e-07 | -0.31008 | -0.3100801 | 9.63058e-07 | -0.31008
9.47748e-07 | -0.30885 | -0.3088533 | 9.47748e-07 | -0.30885
9.33097e-07 | -0.30793 | -0.3079332 | 9.33097e-07 | -0.30793
9.1723e-07 | -0.30701 | -0.307013 | 9.1723e-07 | -0.30701
9.01869e-07 | -0.30579 | -0.3057862 | 9.01869e-07 | -0.30579
8.86255e-07 | -0.30487 | -0.3048661 | 8.86255e-07 | -0.30487
8.70336e-07 | -0.30395 | -0.303946 | 8.70336e-07 | -0.30395
8.54975e-07 | -0.30303 | -0.3030259 | 8.54975e-07 | -0.30303
8.39159e-07 | -0.3018 | -0.301799 | 8.39159e-07 | -0.3018
8.2324e-07 | -0.30088 | -0.3008789 | 8.2324e-07 | -0.30088
8.07474e-07 | -0.29996 | -0.2999588 | 8.07474e-07 | -0.29996
7.90745e-07 | -0.29873 | -0.298732 | 7.90745e-07 | -0.29873
7.7437e-07 | -0.29781 | -0.2978119 | 7.7437e-07 | -0.29781
7.57691e-07 | -0.29689 | -0.2968917 | 7.57691e-07 | -0.29689
7.24486e-07 | -0.29597 | -0.2959716 | 7.24486e-07 | -0.29597
7.23726e-07 | -0.29505 | -0.2950515 | 7.23726e-07 | -0.29505
7.16578e-07 | -0.29382 | -0.2938247 | 7.16578e-07 | -0.29382
7.09582e-07 | -0.2929 | -0.2929046 | 7.09582e-07 | -0.2929
6.92396e-07 | -0.29198 | -0.2919844 | 6.92396e-07 | -0.29198
6.61979e-07 | -0.29076 | -0.2907576 | 6.61979e-07 | -0.29076
6.2127e-07 | -0.28984 | -0.2898375 | 6.2127e-07 | -0.28984
6.04794e-07 | -0.28892 | -0.2889174 | 6.04794e-07 | -0.28892
5.80461e-07 | -0.288 | -0.2879972 | 5.80461e-07 | -0.288
5.86088e-07 | -0.28708 | -0.2870771 | 5.86088e-07 | -0.28708
5.90931e-07 | -0.28546 | -0.2858503 | 5.90931e-07 | -0.28546
5.69054e-07 | -0.28493 | -0.2849302 | 5.69054e-07 | -0.28493
5.77723e-07 | -0.28401 | -0.2840101 | 5.77723e-07 | -0.28401
6.00992e-07 | -0.28278 | -0.2827832 | 6.00992e-07 | -0.28278
4.76548e-07 | -0.27346 | -0.2818631 | 4.76548e-07 | -0.27346
4.15346e-07 | -- | -0.280943 | 4.1884e-07 | -0.26908
3.66831e-07 | -- | -0.2800229 | 3.58353e-07 | -0.2641
3.50406e-07 | -- | -0.2791028 | 2.79812e-07 | -0.25913
3.52788e-07 | -- | -0.2778759 | 2.05934e-07 | -0.25357
3.69011e-07 | -- | -0.2769558 | 1.42855e-07 | -0.24918
4.05866e-07 | -- | -0.2760357 | 9.90979e-08 | -0.24626
4.1884e-07 | -0.26908 | -0.2748089 | 7.25422e-08 | -0.24333
3.58353e-07 | -0.2641 | -0.2738888 | 5.39664e-08 | -0.24157
2.79812e-07 | -0.25913 | -0.2729686 | 3.27264e-08 | -0.23953
2.05934e-07 | -0.25357 | -0.2717418 | 6.51884e-09 | -0.23748
1.42855e-07 | -0.24918 | -0.2708217 | 1.83202e-09 | -0.2366
9.90979e-08 | -0.24626 | -0.2699016 | 7.34263e-10 | -0.23631
2.95705e-07 | -- | -0.2689815 | 1.08077e-08 | -0.2366
1.70843e-07 | -- | -0.2677546 | 1.82096e-08 | -0.2366
1.95633e-07 | -- | -0.2668345 | 1.09171e-07 | -0.23689
2.70054e-07 | -- | -0.2659144 | 1.53201e-07 | -0.23602
7.25422e-08 | -0.24333 | -0.2649943 | 2.22039e-07 | -0.23367
5.39664e-08 | -0.24157 | -0.2637675 | 3.20081e-07 | -0.23046
3.27264e-08 | -0.23953 | -0.2628473 | 3.74108e-07 | -0.2287
6.51884e-09 | -0.23748 | -0.2619272 | 4.04244e-07 | -0.22788
1.83202e-09 | -0.2366 | -0.2610071 | 5.18866e-07 | -0.22696
7.34263e-10 | -0.23631 | -0.2597803 | 5.31895e-07 | -0.22482
1.08077e-08 | -0.2366 | -0.2588601 | 4.68171e-07 | -0.2239
1.66113e-08 | -- | -0.25794 | 5.14557e-07 | -0.22175
8.35306e-08 | -- | -0.2570199 | 6.46669e-07 | -0.22083
5.96278e-08 | -- | -0.2557931 | 6.35719e-07 | -0.21868
5.16382e-08 | -- | -0.254873 | 5.65201e-07 | -0.21776
7.09176e-08 | -- | -0.2539529 | 6.18634e-07 | -0.21592
3.2085e-08 | -- | -0.2530327 | 6.89557e-07 | -0.215
2.08358e-08 | -- | -0.2518059 | 7.66715e-07 | -0.21377
5.18461e-08 | -- | -0.2508858 | 7.30924e-07 | -0.21071
5.90752e-08 | -- | -0.2499657 | 7.18605e-07 | -0.20979
1.47641e-08 | -- | -0.2490456 | 7.56373e-07 | -0.20795
1.6588e-08 | -- | -0.2478187 | 7.65955e-07 | -0.20672
3.10154e-08 | -- | -0.2468986 | 8.22125e-07 | -0.2058
1.90513e-08 | -- | -0.2459785 | 8.74797e-07 | -0.20488
5.87406e-08 | -- | -0.2450584 | 9.14086e-07 | -0.20396
8.70235e-08 | -- | -0.2441382 | 9.55048e-07 | -0.20273
9.50536e-08 | -- | -0.2429114 | 9.68837e-07 | -0.20181
8.96647e-08 | -- | -0.2419913 | 9.60827e-07 | -0.20089
7.76347e-08 | -- | -0.2410712 | 9.18091e-07 | -0.19997
5.33111e-08 | -- | -0.2401511 | 9.68077e-07 | -0.19875
1.82096e-08 | -0.2366 | -0.2389242 | 1.06313e-06 | -0.19783
2.8303e-08 | -- | -0.2380041 | 1.16158e-06 | -0.19691
9.82525e-08 | -- | -0.237084 | 1.19544e-06 | -0.19568
9.5738e-08 | -- | -0.2358572 | 1.11874e-06 | -0.19476
5.69054e-08 | -- | -0.2349371 | 1.05e-06 | -0.19384
7.77957e-08 | -- | -0.2340169 | 1.06607e-06 | -0.19292
1.09171e-07 | -0.23689 | -0.2327901 | 1.13497e-06 | -0.19169
1.53201e-07 | -0.23602 | -0.23187 | 1.15879e-06 | -0.19077
2.22039e-07 | -0.23367 | -0.2306432 | 1.12589e-06 | -0.18985
3.20081e-07 | -0.23046 | -0.2297231 | 1.19605e-06 | -0.18893
3.74108e-07 | -0.2287 | -0.2288029 | 1.29719e-06 | -0.1877
4.04244e-07 | -0.22788 | -0.2278828 | 1.38662e-06 | -0.18678
5.18866e-07 | -0.22696 | -0.2269627 | 1.39245e-06 | -0.18586
6.04288e-07 | -- | -0.2257359 | 1.30419e-06 | -0.18464
5.31895e-07 | -0.22482 | -0.2248157 | 1.24999e-06 | -0.18402
4.68171e-07 | -0.2239 | -0.2238956 | 1.33998e-06 | -0.1828
4.62797e-07 | -- | -0.2229755 | 1.43011e-06 | -0.18188
5.14557e-07 | -0.22175 | -0.2217487 | 1.4908e-06 | -0.18096
6.46669e-07 | -0.22083 | -0.2208286 | 1.55077e-06 | -0.18004
7.12623e-07 | -- | -0.2199084 | 1.49906e-06 | -0.17881
6.35719e-07 | -0.21868 | -0.2186816 | 1.40781e-06 | -0.17789
5.65201e-07 | -0.21776 | -0.2177615 | 1.42758e-06 | -0.17697
5.66824e-07 | -- | -0.2168414 | 1.46002e-06 | -0.17574
6.18634e-07 | -0.21592 | -0.2159213 | 1.44988e-06 | -0.17482
6.89557e-07 | -0.215 | -0.2150012 | 1.47878e-06 | -0.1739
7.66715e-07 | -0.21377 | -0.2137743 | 1.53607e-06 | -0.17298
8.56953e-07 | -- | -0.2128542 | 1.63087e-06 | -0.17176
8.19692e-07 | -- | -0.2119341 | 1.72871e-06 | -0.17084
7.30924e-07 | -0.21071 | -0.2107073 | 1.76724e-06 | -0.16992
7.18605e-07 | -0.20979 | -0.2097871 | 1.76673e-06 | -0.16869
7.33713e-07 | -- | -0.208867 | 1.7135e-06 | -0.16777
7.56373e-07 | -0.20795 | -0.2079469 | 1.63644e-06 | -0.16685
7.65955e-07 | -0.20672 | -0.2067201 | 1.71299e-06 | -0.16593
8.22125e-07 | -0.2058 | -0.2058 | 1.85088e-06 | -0.16501
8.74797e-07 | -0.20488 | -0.2048798 | 1.89499e-06 | -0.16378
9.14086e-07 | -0.20396 | -0.2039597 | 1.80424e-06 | -0.16286
9.55048e-07 | -0.20273 | -0.2027329 | 1.74595e-06 | -0.16194
9.68837e-07 | -0.20181 | -0.2018128 | 1.76876e-06 | -0.16102
9.60827e-07 | -0.20089 | -0.2008927 | 1.83365e-06 | -0.15979
9.18091e-07 | -0.19997 | -0.1999725 | 1.95278e-06 | -0.15887
9.68077e-07 | -0.19875 | -0.1987457 | 2.04758e-06 | -0.15795
1.06313e-06 | -0.19783 | -0.1978256 | 2.06786e-06 | -0.15673
1.16158e-06 | -0.19691 | -0.1969055 | 2.07039e-06 | -0.15581
1.19544e-06 | -0.19568 | -0.1956787 | 2.09878e-06 | -0.15489
1.11874e-06 | -0.19476 | -0.1947585 | 2.14897e-06 | -0.15366
1.05e-06 | -0.19384 | -0.1938384 | 2.12413e-06 | -0.15274
1.06607e-06 | -0.19292 | -0.1929183 | 2.06634e-06 | -0.15182
1.13497e-06 | -0.19169 | -0.1916915 | 2.02629e-06 | -0.1509
1.15879e-06 | -0.19077 | -0.1907713 | 2.04555e-06 | -0.14998
1.12589e-06 | -0.18985 | -0.1898512 | 2.12616e-06 | -0.14875
1.19605e-06 | -0.18893 | -0.1889311 | 2.19156e-06 | -0.14783
1.29719e-06 | -0.1877 | -0.1877043 | 2.23972e-06 | -0.14691
1.38662e-06 | -0.18678 | -0.1867842 | 2.28281e-06 | -0.14599
1.39245e-06 | -0.18586 | -0.185864 | 2.31627e-06 | -0.14477
1.30419e-06 | -0.18464 | -0.1846372 | 2.32083e-06 | -0.14385
1.24999e-06 | -0.18402 | -0.1840238 | 2.30917e-06 | -0.14293
1.33998e-06 | -0.1828 | -0.182797 | 2.27115e-06 | -0.1417
1.43011e-06 | -0.18188 | -0.1818769 | 2.26202e-06 | -0.14078
1.4908e-06 | -0.18096 | -0.1809567 | 2.34516e-06 | -0.13986
1.55077e-06 | -0.18004 | -0.1800366 | 2.47393e-06 | -0.13894
1.49906e-06 | -0.17881 | -0.1788098 | 2.53983e-06 | -0.13771
1.40781e-06 | -0.17789 | -0.1778897 | 2.47139e-06 | -0.13679
1.42758e-06 | -0.17697 | -0.1769696 | 2.4425e-06 | -0.13587
1.46002e-06 | -0.17574 | -0.1757427 | 2.50181e-06 | -0.13495
1.44988e-06 | -0.17482 | -0.1748226 | 2.63413e-06 | -0.13372
1.47878e-06 | -0.1739 | -0.1739025 | 2.65136e-06 | -0.1328
1.53607e-06 | -0.17298 | -0.1729824 | 2.56366e-06 | -0.13188
1.63087e-06 | -0.17176 | -0.1717556 | 2.52665e-06 | -0.13066
1.72871e-06 | -0.17084 | -0.1708354 | 2.56924e-06 | -0.13004
1.76724e-06 | -0.16992 | -0.1699153 | 2.70256e-06 | -0.12882
1.76673e-06 | -0.16869 | -0.1686885 | 2.81105e-06 | -0.1279
1.7135e-06 | -0.16777 | -0.1677684 | 2.79331e-06 | -0.12698
1.63644e-06 | -0.16685 | -0.1668482 | 2.71169e-06 | -0.12606
1.71299e-06 | -0.16593 | -0.1659281 | 2.68634e-06 | -0.12483
1.85088e-06 | -0.16501 | -0.165008 | 2.71068e-06 | -0.12391
1.89499e-06 | -0.16378 | -0.1637812 | 2.76188e-06 | -0.12299
1.80424e-06 | -0.16286 | -0.1628611 | 2.86327e-06 | -0.12176
1.74595e-06 | -0.16194 | -0.1619409 | 2.95148e-06 | -0.12084
1.76876e-06 | -0.16102 | -0.1610208 | 3.03208e-06 | -0.11992
1.83365e-06 | -0.15979 | -0.159794 | 2.9748e-06 | -0.119
1.95278e-06 | -0.15887 | -0.1588739 | 2.9236e-06 | -0.11778
2.04758e-06 | -0.15795 | -0.1579538 | 2.90889e-06 | -0.11686
2.06786e-06 | -0.15673 | -0.1567269 | 2.95097e-06 | -0.11593
2.07039e-06 | -0.15581 | -0.1558068 | 3.07112e-06 | -0.11501
2.09878e-06 | -0.15489 | -0.1548867 | 3.18468e-06 | -0.11379
2.14897e-06 | -0.15366 | -0.1536599 | 3.23892e-06 | -0.11287
2.12413e-06 | -0.15274 | -0.1527398 | 3.2668e-06 | -0.11195
2.06634e-06 | -0.15182 | -0.1518196 | 3.29316e-06 | -0.11072
2.02629e-06 | -0.1509 | -0.1508995 | 3.25666e-06 | -0.1098
2.04555e-06 | -0.14998 | -0.1499794 | 3.16845e-06 | -0.10888
2.12616e-06 | -0.14875 | -0.1487526 | 3.19279e-06 | -0.10796
2.19156e-06 | -0.14783 | -0.1478325 | 3.31547e-06 | -0.10673
2.23972e-06 | -0.14691 | -0.1469123 | 3.44069e-06 | -0.10581
2.28281e-06 | -0.14599 | -0.1459922 | 3.44221e-06 | -0.10489
2.31627e-06 | -0.14477 | -0.1447654 | 3.37225e-06 | -0.10397
2.32083e-06 | -0.14385 | -0.1438453 | 3.34234e-06 | -0.10275
2.30917e-06 | -0.14293 | -0.1429252 | 3.41534e-06 | -0.10183
2.27115e-06 | -0.1417 | -0.1416983 | 3.56438e-06 | -0.10091
2.26202e-06 | -0.14078 | -0.1407782 | 3.60748e-06 | -0.09999
2.34516e-06 | -0.13986 | -0.1398581 | 3.53194e-06 | -0.09876
2.47393e-06 | -0.13894 | -0.138938 | 3.50761e-06 | -0.09784
2.53983e-06 | -0.13771 | -0.1377112 | 3.53549e-06 | -0.09692
2.47139e-06 | -0.13679 | -0.136791 | 3.59835e-06 | -0.096
2.4425e-06 | -0.13587 | -0.1358709 | 3.65969e-06 | -0.09477
2.50181e-06 | -0.13495 | -0.1349508 | 3.69721e-06 | -0.09385
2.63413e-06 | -0.13372 | -0.133724 | 3.66628e-06 | -0.09293
2.65136e-06 | -0.1328 | -0.1328038 | 3.67743e-06 | -0.09171
2.56366e-06 | -0.13188 | -0.1318837 | 3.8209e-06 | -0.09079
2.52665e-06 | -0.13066 | -0.1306569 | 3.93598e-06 | -0.08986
2.56924e-06 | -0.13004 | -0.1300435 | 3.97096e-06 | -0.08894
2.70256e-06 | -0.12882 | -0.1288167 | 3.97654e-06 | -0.08772
2.81105e-06 | -0.1279 | -0.1278965 | 3.96082e-06 | -0.0868
2.79331e-06 | -0.12698 | -0.1269764 | 3.95575e-06 | -0.08588
2.71169e-06 | -0.12606 | -0.1260563 | 3.94409e-06 | -0.08496
2.68634e-06 | -0.12483 | -0.1248295 | 3.96183e-06 | -0.08404
2.71068e-06 | -0.12391 | -0.1239094 | 3.99073e-06 | -0.08281
2.76188e-06 | -0.12299 | -0.1229892 | 4.05461e-06 | -0.08189
2.86327e-06 | -0.12176 | -0.1217624 | 4.16614e-06 | -0.08097
2.95148e-06 | -0.12084 | -0.1208423 | 4.26144e-06 | -0.07974
3.03208e-06 | -0.11992 | -0.1199222 | 4.24066e-06 | -0.07882
2.9748e-06 | -0.119 | -0.1190021 | 4.18185e-06 | -0.0776
2.9236e-06 | -0.11778 | -0.1177752 | 4.15296e-06 | -0.07668
2.90889e-06 | -0.11686 | -0.1168551 | 4.27158e-06 | -0.07576
2.95097e-06 | -0.11593 | -0.115935 | 4.37703e-06 | -0.07484
3.07112e-06 | -0.11501 | -0.1150149 | 4.39731e-06 | -0.07392
3.18468e-06 | -0.11379 | -0.1137881 | 4.41302e-06 | -0.07269
3.23892e-06 | -0.11287 | -0.1128679 | 4.43127e-06 | -0.07177
3.2668e-06 | -0.11195 | -0.1119478 | 4.42215e-06 | -0.07085
3.29316e-06 | -0.11072 | -0.110721 | 4.3968e-06 | -0.06962
3.25666e-06 | -0.1098 | -0.1098009 | 4.45257e-06 | -0.0687
3.16845e-06 | -0.10888 | -0.1088808 | 4.59755e-06 | -0.06778
3.19279e-06 | -0.10796 | -0.1079606 | 4.70401e-06 | -0.06686
3.31547e-06 | -0.10673 | -0.1067338 | 4.65737e-06 | -0.06594
3.44069e-06 | -0.10581 | -0.1058137 | 4.59755e-06 | -0.06472
3.44221e-06 | -0.10489 | -0.1048936 | 4.6153e-06 | -0.06379
3.37225e-06 | -0.10397 | -0.1039734 | 4.72784e-06 | -0.06287
3.34234e-06 | -0.10275 | -0.1027466 | 4.83126e-06 | -0.06165
3.41534e-06 | -0.10183 | -0.1018265 | 4.88195e-06 | -0.06073
3.56438e-06 | -0.10091 | -0.1009064 | 4.89868e-06 | -0.05981
3.60748e-06 | -0.09999 | -0.09998627 | 4.86573e-06 | -0.05858
3.53194e-06 | -0.09876 | -0.09875944 | 4.83886e-06 | -0.05766
3.50761e-06 | -0.09784 | -0.09783933 | 4.86117e-06 | -0.05674
3.53549e-06 | -0.09692 | -0.0969192 | 4.94735e-06 | -0.05582
3.59835e-06 | -0.096 | -0.09599908 | 5.06649e-06 | -0.05459
3.65969e-06 | -0.09477 | -0.09477226 | 5.17751e-06 | -0.05367
3.69721e-06 | -0.09385 | -0.09385214 | 5.17801e-06 | -0.05275
3.66628e-06 | -0.09293 | -0.09293202 | 5.13898e-06 | -0.05183
3.67743e-06 | -0.09171 | -0.0917052 | 5.19626e-06 | -0.05061
3.8209e-06 | -0.09079 | -0.09078508 | 5.32503e-06 | -0.04969
3.93598e-06 | -0.08986 | -0.08986495 | 5.32148e-06 | -0.04877
3.97096e-06 | -0.08894 | -0.08894484 | 5.25102e-06 | -0.04785
3.97654e-06 | -0.08772 | -0.08771801 | 5.23581e-06 | -0.04693
3.96082e-06 | -0.0868 | -0.08679789 | 5.30323e-06 | -0.0457
3.95575e-06 | -0.08588 | -0.08587778 | 5.32604e-06 | -0.04478
3.94409e-06 | -0.08496 | -0.08495766 | 5.35241e-06 | -0.04386
3.96183e-06 | -0.08404 | -0.08403753 | 5.38789e-06 | -0.04294
3.99073e-06 | -0.08281 | -0.08281071 | 5.44873e-06 | -0.04171
4.05461e-06 | -0.08189 | -0.08189059 | 5.52325e-06 | -0.04079
4.16614e-06 | -0.08097 | -0.08097047 | 5.58814e-06 | -0.03987
4.26144e-06 | -0.07974 | -0.07974365 | 5.59017e-06 | -0.03864
4.24066e-06 | -0.07882 | -0.07882353 | 5.59676e-06 | -0.03772
4.18185e-06 | -0.0776 | -0.0775967 | 5.74732e-06 | -0.0368
4.15296e-06 | -0.07668 | -0.07667658 | 5.87507e-06 | -0.03588
4.27158e-06 | -0.07576 | -0.07575647 | 5.90549e-06 | -0.03466
4.37703e-06 | -0.07484 | -0.07483634 | 5.95467e-06 | -0.03374
4.39731e-06 | -0.07392 | -0.07391623 | 5.99421e-06 | -0.03282
4.41302e-06 | -0.07269 | -0.0726894 | 6.02817e-06 | -0.0319
4.43127e-06 | -0.07177 | -0.07176928 | 6.07684e-06 | -0.03067
4.42215e-06 | -0.07085 | -0.07084917 | 6.01905e-06 | -0.02975
4.3968e-06 | -0.06962 | -0.06962234 | 5.96937e-06 | -0.02883
4.45257e-06 | -0.0687 | -0.06870222 | 5.99624e-06 | -0.0276
4.59755e-06 | -0.06778 | -0.0677821 | 6.03476e-06 | -0.02668
4.70401e-06 | -0.06686 | -0.06686198 | 6.12703e-06 | -0.02576
4.65737e-06 | -0.06594 | -0.06594186 | 6.26847e-06 | -0.02484
4.59755e-06 | -0.06472 | -0.06471504 | 6.36733e-06 | -0.02362
4.6153e-06 | -0.06379 | -0.06379492 | 6.33235e-06 | -0.0227
4.72784e-06 | -0.06287 | -0.0628748 | 6.28266e-06 | -0.02178
4.83126e-06 | -0.06165 | -0.06164797 | 6.28976e-06 | -0.02086
4.88195e-06 | -0.06073 | -0.06072786 | 6.37239e-06 | -0.01994
4.89868e-06 | -0.05981 | -0.05980774 | 6.47784e-06 | -0.01871
4.86573e-06 | -0.05858 | -0.05858091 | 6.58886e-06 | -0.01779
4.83886e-06 | -0.05766 | -0.05766079 | 6.65629e-06 | -0.01687
4.86117e-06 | -0.05674 | -0.05674067 | 6.59089e-06 | -0.01564
4.94735e-06 | -0.05582 | -0.05582055 | 6.54425e-06 | -0.01472
5.06649e-06 | -0.05459 | -0.05459373 | 6.58633e-06 | -0.0138
5.17751e-06 | -0.05367 | -0.05367361 | 6.64311e-06 | -0.01288
5.17801e-06 | -0.05275 | -0.05275349 | 6.67454e-06 | -0.01196
5.13898e-06 | -0.05183 | -0.05183337 | 6.73689e-06 | -0.01073
5.19626e-06 | -0.05061 | -0.05060655 | 6.88239e-06 | -0.00981
5.32503e-06 | -0.04969 | -0.04968643 | 7.00406e-06 | -0.00889
5.32148e-06 | -0.04877 | -0.04876631 | 7.02282e-06 | -0.00767
5.25102e-06 | -0.04785 | -0.04784619 | 7.01318e-06 | -0.00675
5.23581e-06 | -0.04693 | -0.04692607 | 7.02941e-06 | -0.00583
5.30323e-06 | -0.0457 | -0.04569925 | 7.06793e-06 | -0.00491
5.32604e-06 | -0.04478 | -0.04477913 | 7.109e-06 | -0.00368
5.35241e-06 | -0.04386 | -0.043859 | 7.17287e-06 | -0.00276
5.38789e-06 | -0.04294 | -0.04293889 | 7.23117e-06 | -0.00184
5.44873e-06 | -0.04171 | -0.04171206 | 7.27325e-06 | -0.000920119
5.52325e-06 | -0.04079 | -0.04079194 | 7.31989e-06 | 0
5.58814e-06 | -0.03987 | -0.03987182 | 7.36298e-06 | 0.000920119
5.59017e-06 | -0.03864 | -0.038645 | 7.34067e-06 | 0.00184
5.59676e-06 | -0.03772 | -0.03772488 | 7.3574e-06 | 0.00307
5.74732e-06 | -0.0368 | -0.03680476 | 7.50594e-06 | 0.00399
5.87507e-06 | -0.03588 | -0.03588464 | 7.62305e-06 | 0.00491
5.90549e-06 | -0.03466 | -0.03465782 | 7.68236e-06 | 0.00583
5.95467e-06 | -0.03374 | -0.0337377 | 7.72241e-06 | 0.00705
5.99421e-06 | -0.03282 | -0.03281758 | 7.72849e-06 | 0.00797
6.02817e-06 | -0.0319 | -0.03189746 | 7.69605e-06 | 0.00889
6.07684e-06 | -0.03067 | -0.03067063 | 7.65955e-06 | 0.00981
6.01905e-06 | -0.02975 | -0.02975051 | 7.7802e-06 | 0.01104
5.96937e-06 | -0.02883 | -0.0288304 | 7.93279e-06 | 0.01196
5.99624e-06 | -0.0276 | -0.02760357 | 7.9987e-06 | 0.01288
6.03476e-06 | -0.02668 | -0.02668345 | 7.948e-06 | 0.0138
6.12703e-06 | -0.02576 | -0.02576333 | 7.89934e-06 | 0.01503
6.26847e-06 | -0.02484 | -0.02484321 | 7.94446e-06 | 0.01595
6.36733e-06 | -0.02362 | -0.02361639 | 7.99262e-06 | 0.01687
6.33235e-06 | -0.0227 | -0.02269627 | 8.03419e-06 | 0.01779
6.28266e-06 | -0.02178 | -0.02177615 | 8.08792e-06 | 0.01902
6.28976e-06 | -0.02086 | -0.02085603 | 8.21111e-06 | 0.01994
6.37239e-06 | -0.01994 | -0.01993591 | 8.36016e-06 | 0.02116
6.47784e-06 | -0.01871 | -0.01870909 | 8.42302e-06 | 0.02208
6.58886e-06 | -0.01779 | -0.01778897 | 8.39919e-06 | 0.023
6.65629e-06 | -0.01687 | -0.01686885 | 8.43417e-06 | 0.02392
6.59089e-06 | -0.01564 | -0.01564202 | 8.57003e-06 | 0.02484
6.54425e-06 | -0.01472 | -0.0147219 | 8.58169e-06 | 0.02576
6.58633e-06 | -0.0138 | -0.01380179 | 8.50667e-06 | 0.02699
6.64311e-06 | -0.01288 | -0.01288167 | 8.53911e-06 | 0.02791
6.67454e-06 | -0.01196 | -0.01196155 | 8.69373e-06 | 0.02883
6.73689e-06 | -0.01073 | -0.01073472 | 8.82351e-06 | 0.03006
6.88239e-06 | -0.00981 | -0.009814603 | 8.83466e-06 | 0.03098
7.00406e-06 | -0.00889 | -0.008894484 | 8.86559e-06 | 0.0319
7.02282e-06 | -0.00767 | -0.007667658 | 8.95937e-06 | 0.03282
7.01318e-06 | -0.00675 | -0.00674754 | 9.00044e-06 | 0.03404
7.02941e-06 | -0.00583 | -0.00582742 | 8.94873e-06 | 0.03496
7.06793e-06 | -0.00491 | -0.004907302 | 8.91679e-06 | 0.03588
7.109e-06 | -0.00368 | -0.003680476 | 8.98624e-06 | 0.0368
7.17287e-06 | -0.00276 | -0.002760357 | 9.05012e-06 | 0.03803
7.23117e-06 | -0.00184 | -0.001840238 | 9.06431e-06 | 0.03895
7.27325e-06 | -0.000920119 | -0.000920119 | 9.14289e-06 | 0.03987
7.31989e-06 | 0 | 0 | 9.24276e-06 | 0.0411
7.36298e-06 | 0.000920119 | 0.000920119 | 9.30765e-06 | 0.04202
7.34067e-06 | 0.00184 | 0.001840238 | 9.34466e-06 | 0.04294
7.3574e-06 | 0.00307 | 0.003067063 | 9.34618e-06 | 0.04386
7.50594e-06 | 0.00399 | 0.003987182 | 9.37102e-06 | 0.04478
7.62305e-06 | 0.00491 | 0.004907302 | 9.51855e-06 | 0.04601
7.68236e-06 | 0.00583 | 0.00582742 | 9.66556e-06 | 0.04693
7.72241e-06 | 0.00705 | 0.007054246 | 9.72183e-06 | 0.04785
7.72849e-06 | 0.00797 | 0.007974365 | 9.73856e-06 | 0.04877
7.69605e-06 | 0.00889 | 0.008894484 | 9.79027e-06 | 0.04999
7.65955e-06 | 0.00981 | 0.009814603 | 9.83741e-06 | 0.05091
7.7802e-06 | 0.01104 | 0.01104143 | 9.86732e-06 | 0.05183
7.93279e-06 | 0.01196 | 0.01196155 | 9.88102e-06 | 0.05306
7.9987e-06 | 0.01288 | 0.01288167 | 9.89064e-06 | 0.05398
7.948e-06 | 0.0138 | 0.01380179 | 9.90433e-06 | 0.0549
7.89934e-06 | 0.01503 | 0.01502861 | 9.9535e-06 | 0.05582
7.94446e-06 | 0.01595 | 0.01594873 | 1.00336e-05 | 0.05674
7.99262e-06 | 0.01687 | 0.01686885 | 1.01274e-05 | 0.05797
8.03419e-06 | 0.01779 | 0.01778897 | 1.02136e-05 | 0.05889
8.08792e-06 | 0.01902 | 0.01901579 | 1.0246e-05 | 0.05981
8.21111e-06 | 0.01994 | 0.01993591 | 1.02399e-05 | 0.06073
8.36016e-06 | 0.02116 | 0.02116274 | 1.02856e-05 | 0.06195
8.42302e-06 | 0.02208 | 0.02208286 | 1.04387e-05 | 0.06287
8.39919e-06 | 0.023 | 0.02300297 | 1.05867e-05 | 0.06379
8.43417e-06 | 0.02392 | 0.0239231 | 1.06171e-05 | 0.06502
8.57003e-06 | 0.02484 | 0.02484321 | 1.0683e-05 | 0.06594
8.58169e-06 | 0.02576 | 0.02576333 | 1.07084e-05 | 0.06686
8.50667e-06 | 0.02699 | 0.02699016 | 1.06445e-05 | 0.06778
8.53911e-06 | 0.02791 | 0.02791028 | 1.06541e-05 | 0.06901
8.69373e-06 | 0.02883 | 0.0288304 | 1.07854e-05 | 0.06993
8.82351e-06 | 0.03006 | 0.03005722 | 1.08513e-05 | 0.07085
8.83466e-06 | 0.03098 | 0.03097734 | 1.08321e-05 | 0.07177
8.86559e-06 | 0.0319 | 0.03189746 | 1.08919e-05 | 0.073
8.95937e-06 | 0.03282 | 0.03281758 | 1.10039e-05 | 0.07392
9.00044e-06 | 0.03404 | 0.0340444 | 1.10359e-05 | 0.07484
8.94873e-06 | 0.03496 | 0.03496452 | 1.10389e-05 | 0.07576
8.91679e-06 | 0.03588 | 0.03588464 | 1.12016e-05 | 0.07698
8.98624e-06 | 0.0368 | 0.03680476 | 1.13578e-05 | 0.0779
9.05012e-06 | 0.03803 | 0.03803159 | 1.13983e-05 | 0.07913
9.06431e-06 | 0.03895 | 0.03895171 | 1.14688e-05 | 0.08005
9.14289e-06 | 0.03987 | 0.03987182 | 1.15078e-05 | 0.08097
9.24276e-06 | 0.0411 | 0.04109865 | 1.14607e-05 | 0.08189
9.30765e-06 | 0.04202 | 0.04201877 | 1.14369e-05 | 0.08312
9.34466e-06 | 0.04294 | 0.04293889 | 1.15656e-05 | 0.08404
9.34618e-06 | 0.04386 | 0.043859 | 1.17319e-05 | 0.08496
9.37102e-06 | 0.04478 | 0.04477913 | 1.18039e-05 | 0.08588
9.51855e-06 | 0.04601 | 0.04600595 | 1.17593e-05 | 0.0871
9.66556e-06 | 0.04693 | 0.04692607 | 1.17334e-05 | 0.08802
9.72183e-06 | 0.04785 | 0.04784619 | 1.18424e-05 | 0.08894
9.73856e-06 | 0.04877 | 0.04876631 | 1.1961e-05 | 0.08986
9.79027e-06 | 0.04999 | 0.04999314 | 1.20599e-05 | 0.09109
9.83741e-06 | 0.05091 | 0.05091325 | 1.21299e-05 | 0.09201
9.86732e-06 | 0.05183 | 0.05183337 | 1.21846e-05 | 0.09293
9.88102e-06 | 0.05306 | 0.0530602 | 1.22272e-05 | 0.09385
9.89064e-06 | 0.05398 | 0.05398032 | 1.22835e-05 | 0.09508
9.90433e-06 | 0.0549 | 0.05490043 | 1.2358e-05 | 0.096
9.9535e-06 | 0.05582 | 0.05582055 | 1.24315e-05 | 0.09692
1.00336e-05 | 0.05674 | 0.05674067 | 1.25227e-05 | 0.09784
1.01274e-05 | 0.05797 | 0.0579675 | 1.2578e-05 | 0.09907
1.02136e-05 | 0.05889 | 0.05888762 | 1.26393e-05 | 0.09999
1.0246e-05 | 0.05981 | 0.05980774 | 1.26895e-05 | 0.10091
1.02399e-05 | 0.06073 | 0.06072786 | 1.26561e-05 | 0.10183
1.02856e-05 | 0.06195 | 0.06195468 | 1.26216e-05 | 0.10305
1.04387e-05 | 0.06287 | 0.0628748 | 1.27179e-05 | 0.10397
1.05867e-05 | 0.06379 | 0.06379492 | 1.28857e-05 | 0.10489
1.06171e-05 | 0.06502 | 0.06502175 | 1.29846e-05 | 0.10612
1.0683e-05 | 0.06594 | 0.06594186 | 1.29278e-05 | 0.10704
1.07084e-05 | 0.06686 | 0.06686198 | 1.28872e-05 | 0.10796
1.06445e-05 | 0.06778 | 0.0677821 | 1.30054e-05 | 0.10888
1.06541e-05 | 0.06901 | 0.06900892 | 1.31635e-05 | 0.11011
1.07854e-05 | 0.06993 | 0.06992905 | 1.32558e-05 | 0.11103
1.08513e-05 | 0.07085 | 0.07084917 | 1.32426e-05 | 0.11195
1.08321e-05 | 0.07177 | 0.07176928 | 1.31955e-05 | 0.11287
1.08919e-05 | 0.073 | 0.07299611 | 1.32152e-05 | 0.11409
1.10039e-05 | 0.07392 | 0.07391623 | 1.3304e-05 | 0.11501
1.10359e-05 | 0.07484 | 0.07483634 | 1.33663e-05 | 0.11593
1.10389e-05 | 0.07576 | 0.07575647 | 1.3381e-05 | 0.11716
1.12016e-05 | 0.07698 | 0.07698329 | 1.345e-05 | 0.11808
1.13578e-05 | 0.0779 | 0.07790341 | 1.36086e-05 | 0.119
1.13983e-05 | 0.07913 | 0.07913023 | 1.37364e-05 | 0.11992
1.14688e-05 | 0.08005 | 0.08005036 | 1.37369e-05 | 0.12084
1.15078e-05 | 0.08097 | 0.08097047 | 1.371e-05 | 0.12207
1.14607e-05 | 0.08189 | 0.08189059 | 1.36974e-05 | 0.12299
1.14369e-05 | 0.08312 | 0.08311742 | 1.37217e-05 | 0.12391
1.15656e-05 | 0.08404 | 0.08403753 | 1.37506e-05 | 0.12514
1.17319e-05 | 0.08496 | 0.08495766 | 1.38834e-05 | 0.12606
1.18039e-05 | 0.08588 | 0.08587778 | 1.40532e-05 | 0.12698
1.17593e-05 | 0.0871 | 0.0871046 | 1.40796e-05 | 0.1282
1.17334e-05 | 0.08802 | 0.08802472 | 1.40324e-05 | 0.12882
1.18424e-05 | 0.08894 | 0.08894484 | 1.40162e-05 | 0.13004
1.1961e-05 | 0.08986 | 0.08986495 | 1.40674e-05 | 0.13096
1.20599e-05 | 0.09109 | 0.09109178 | 1.42063e-05 | 0.13188
1.21299e-05 | 0.09201 | 0.0920119 | 1.43574e-05 | 0.13311
1.21846e-05 | 0.09293 | 0.09293202 | 1.43716e-05 | 0.13403
1.22272e-05 | 0.09385 | 0.09385214 | 1.43174e-05 | 0.13495
1.22835e-05 | 0.09508 | 0.09507897 | 1.42981e-05 | 0.13587
1.2358e-05 | 0.096 | 0.09599908 | 1.43899e-05 | 0.1371
1.24315e-05 | 0.09692 | 0.0969192 | 1.45374e-05 | 0.13802
1.25227e-05 | 0.09784 | 0.09783933 | 1.46443e-05 | 0.13894
1.2578e-05 | 0.09907 | 0.09906615 | 1.46874e-05 | 0.14016
1.26393e-05 | 0.09999 | 0.09998627 | 1.46854e-05 | 0.14108
1.26895e-05 | 0.10091 | 0.1009064 | 1.46175e-05 | 0.142
1.26561e-05 | 0.10183 | 0.1018265 | 1.46535e-05 | 0.14293
1.26216e-05 | 0.10305 | 0.1030533 | 1.47843e-05 | 0.14385
1.27179e-05 | 0.10397 | 0.1039734 | 1.49313e-05 | 0.14477
1.28857e-05 | 0.10489 | 0.1048936 | 1.495e-05 | 0.14599
1.29846e-05 | 0.10612 | 0.1061204 | 1.48897e-05 | 0.14691
1.29278e-05 | 0.10704 | 0.1070405 | 1.48765e-05 | 0.14783
1.28872e-05 | 0.10796 | 0.1079606 | 1.50002e-05 | 0.14906
1.30054e-05 | 0.10888 | 0.1088808 | 1.51376e-05 | 0.14998
1.31635e-05 | 0.11011 | 0.1101076 | 1.52137e-05 | 0.1509
1.32558e-05 | 0.11103 | 0.1110277 | 1.51731e-05 | 0.15182
1.32426e-05 | 0.11195 | 0.1119478 | 1.51224e-05 | 0.15305
1.31955e-05 | 0.11287 | 0.1128679 | 1.52491e-05 | 0.15397
1.32152e-05 | 0.11409 | 0.1140948 | 1.53911e-05 | 0.15489
1.3304e-05 | 0.11501 | 0.1150149 | 1.54722e-05 | 0.15611
1.33663e-05 | 0.11593 | 0.115935 | 1.5528e-05 | 0.15703
1.3381e-05 | 0.11716 | 0.1171618 | 1.55787e-05 | 0.15795
1.345e-05 | 0.11808 | 0.1180819 | 1.56293e-05 | 0.15887
1.36086e-05 | 0.119 | 0.1190021 | 1.56446e-05 | 0.1601
1.37364e-05 | 0.11992 | 0.1199222 | 1.5604e-05 | 0.16102
1.37369e-05 | 0.12084 | 0.1208423 | 1.56141e-05 | 0.16194
1.371e-05 | 0.12207 | 0.1220691 | 1.57257e-05 | 0.16286
1.36974e-05 | 0.12299 | 0.1229892 | 1.58626e-05 | 0.16409
1.37217e-05 | 0.12391 | 0.1239094 | 1.59132e-05 | 0.16501
1.37506e-05 | 0.12514 | 0.1251362 | 1.58676e-05 | 0.16593
1.38834e-05 | 0.12606 | 0.1260563 | 1.58879e-05 | 0.16685
1.40532e-05 | 0.12698 | 0.1269764 | 1.60653e-05 | 0.16808
1.40796e-05 | 0.1282 | 0.1282032 | 1.61971e-05 | 0.169
1.40324e-05 | 0.12882 | 0.1288167 | 1.61971e-05 | 0.16992
1.40162e-05 | 0.13004 | 0.1300435 | 1.61414e-05 | 0.17084
1.40674e-05 | 0.13096 | 0.1309636 | 1.61718e-05 | 0.17206
1.42063e-05 | 0.13188 | 0.1318837 | 1.63087e-05 | 0.17298
1.43574e-05 | 0.13311 | 0.1331106 | 1.6405e-05 | 0.1739
1.43716e-05 | 0.13403 | 0.1340307 | 1.64608e-05 | 0.17513
1.43174e-05 | 0.13495 | 0.1349508 | 1.6481e-05 | 0.17605
1.42981e-05 | 0.13587 | 0.1358709 | 1.64557e-05 | 0.17697
1.43899e-05 | 0.1371 | 0.1370977 | 1.65723e-05 | 0.17789
1.45374e-05 | 0.13802 | 0.1380178 | 1.67548e-05 | 0.17912
1.46443e-05 | 0.13894 | 0.138938 | 1.6846e-05 | 0.18004
1.46874e-05 | 0.14016 | 0.1401648 | 1.68511e-05 | 0.18096
1.46854e-05 | 0.14108 | 0.1410849 | 1.69221e-05 | 0.18188
1.46175e-05 | 0.142 | 0.142005 | 1.71299e-05 | 0.1831
1.46535e-05 | 0.14293 | 0.1429252 | 1.75456e-05 | 0.18402
1.47843e-05 | 0.14385 | 0.1438453 | 1.7718e-05 | 0.18494
1.49313e-05 | 0.14477 | 0.1447654 | 1.7936e-05 | 0.18586
1.495e-05 | 0.14599 | 0.1459922 | 1.80678e-05 | 0.18709
1.48897e-05 | 0.14691 | 0.1469123 | 1.81793e-05 | 0.18801
1.48765e-05 | 0.14783 | 0.1478325 | 1.82604e-05 | 0.18893
1.50002e-05 | 0.14906 | 0.1490593 | 1.82503e-05 | 0.19016
1.51376e-05 | 0.14998 | 0.1499794 | 1.82402e-05 | 0.19108
1.52137e-05 | 0.1509 | 0.1508995 | 1.83365e-05 | 0.192
1.51731e-05 | 0.15182 | 0.1518196 | 1.84632e-05 | 0.19292
1.51224e-05 | 0.15305 | 0.1530465 | 1.86964e-05 | 0.19415
1.52491e-05 | 0.15397 | 0.1539666 | 1.88586e-05 | 0.19507
1.53911e-05 | 0.15489 | 0.1548867 | 1.89043e-05 | 0.19599
1.54722e-05 | 0.15611 | 0.1561135 | 1.88992e-05 | 0.19691
1.5528e-05 | 0.15703 | 0.1570337 | 1.94721e-05 | 0.19813
1.55787e-05 | 0.15795 | 0.1579538 | 1.94873e-05 | 0.19905
1.56293e-05 | 0.15887 | 0.1588739 | 1.94214e-05 | 0.19997
1.56446e-05 | 0.1601 | 0.1601007 | 1.92794e-05 | 0.20089
1.5604e-05 | 0.16102 | 0.1610208 | 1.94518e-05 | 0.20212
1.56141e-05 | 0.16194 | 0.1619409 | 1.95887e-05 | 0.20304
1.57257e-05 | 0.16286 | 0.1628611 | 1.95887e-05 | 0.20396
1.58626e-05 | 0.16409 | 0.1640879 | 1.95836e-05 | 0.20488
1.59132e-05 | 0.16501 | 0.165008 | 1.96191e-05 | 0.20611
1.58676e-05 | 0.16593 | 0.1659281 | 1.98168e-05 | 0.20703
1.58879e-05 | 0.16685 | 0.1668482 | 1.99537e-05 | 0.20795
1.60653e-05 | 0.16808 | 0.1680751 | 2.03136e-05 | 0.20887
1.61971e-05 | 0.169 | 0.1689952 | 2.05924e-05 | 0.21009
1.61971e-05 | 0.16992 | 0.1699153 | 2.05671e-05 | 0.21101
1.61414e-05 | 0.17084 | 0.1708354 | 2.06786e-05 | 0.21193
1.61718e-05 | 0.17206 | 0.1720623 | 2.07141e-05 | 0.21285
1.63087e-05 | 0.17298 | 0.1729824 | 2.05975e-05 | 0.21408
1.6405e-05 | 0.1739 | 0.1739025 | 2.08662e-05 | 0.215
1.64608e-05 | 0.17513 | 0.1751293 | 2.26152e-05 | 0.21592
1.6481e-05 | 0.17605 | 0.1760494 | 3.53752e-05 | 0.21684
1.64557e-05 | 0.17697 | 0.1769696 | 3.95879e-05 | 0.21807
1.65723e-05 | 0.17789 | 0.1778897 | 4.28426e-05 | 0.21899
1.67548e-05 | 0.17912 | 0.1791165 | 4.45662e-05 | 0.21991
1.6846e-05 | 0.18004 | 0.1800366 | 4.67613e-05 | 0.22083
1.68511e-05 | 0.18096 | 0.1809567 | 4.60414e-05 | 0.22206
1.69221e-05 | 0.18188 | 0.1818769 | 4.68627e-05 | 0.22298
1.71299e-05 | 0.1831 | 0.1831037 | 4.88297e-05 | 0.2239
1.75456e-05 | 0.18402 | 0.1840238 | 5.23733e-05 | 0.22512
1.7718e-05 | 0.18494 | 0.1849439 | 5.5415e-05 | 0.22604
1.7936e-05 | 0.18586 | 0.185864 | 5.9354e-05 | 0.22696
1.80678e-05 | 0.18709 | 0.1870909 | 6.30396e-05 | 0.22788
1.81793e-05 | 0.18801 | 0.188011 | 6.64666e-05 | 0.2288
1.82604e-05 | 0.18893 | 0.1889311 | 6.98733e-05 | 0.23003
1.82503e-05 | 0.19016 | 0.1901579 | 7.45525e-05 | 0.23095
1.82402e-05 | 0.19108 | 0.1910781 | 7.84965e-05 | 0.23187
1.83365e-05 | 0.192 | 0.1919982 | 8.37384e-05 | 0.2331
1.84632e-05 | 0.19292 | 0.1929183 | 8.78904e-05 | 0.23402
1.86964e-05 | 0.19415 | 0.1941451 | 9.27165e-05 | 0.23494
1.88586e-05 | 0.19507 | 0.1950652 | 9.48407e-05 | 0.23616
1.89043e-05 | 0.19599 | 0.1959853 | 0.000100468 | 0.23708
1.88992e-05 | 0.19691 | 0.1969055 | 0.000105314 | 0.238
1.94721e-05 | 0.19813 | 0.1981323 | 0.000108148 | 0.23892
1.94873e-05 | 0.19905 | 0.1990524 | 0.000112102 | 0.23984
1.94214e-05 | 0.19997 | 0.1999725 | 0.00011743 | 0.24107
1.92794e-05 | 0.20089 | 0.2008927 | 0.000120584 | 0.24199
1.94518e-05 | 0.20212 | 0.2021195 | 0.000124832 | 0.24291
1.95887e-05 | 0.20304 | 0.2030396 | 0.000129116 | 0.24383
1.95887e-05 | 0.20396 | 0.2039597 | 0.000133689 | 0.24506
1.95836e-05 | 0.20488 | 0.2048798 | 0.00013891 | 0.24598
1.96191e-05 | 0.20611 | 0.2061067 | 0.000140593 | 0.2469
1.98168e-05 | 0.20703 | 0.2070268 | 0.00014404 | 0.24782
1.99537e-05 | 0.20795 | 0.2079469 | 0.000147761 | 0.24905
2.03136e-05 | 0.20887 | 0.208867 | 0.000152238 | 0.24997
2.05924e-05 | 0.21009 | 0.2100938 | 0.000154975 | 0.25089
2.05671e-05 | 0.21101 | 0.211014 | 0.000159944 | 0.25211
2.06786e-05 | 0.21193 | 0.2119341 | 0.000163796 | 0.25303
2.07141e-05 | 0.21285 | 0.2128542 | 0.000166939 | 0.25395
2.05975e-05 | 0.21408 | 0.214081 | 0.000168714 | 0.25487
2.08662e-05 | 0.215 | 0.2150012 | 0.000174797 | 0.2561
2.26152e-05 | 0.21592 | 0.2159213 | 0.000178549 | 0.25702
3.53752e-05 | 0.21684 | 0.2168414 | 0.000182452 | 0.25794
3.95879e-05 | 0.21807 | 0.2180682 | 0.000187471 | 0.25886
4.28426e-05 | 0.21899 | 0.2189883 | 0.000190716 | 0.25978
4.45662e-05 | 0.21991 | 0.2199084 | 0.000193453 | 0.26101
4.67613e-05 | 0.22083 | 0.2208286 | 0.000197154 | 0.26193
4.60414e-05 | 0.22206 | 0.2220554 | 0.000203237 | 0.26285
4.68627e-05 | 0.22298 | 0.2229755 | 0.000206026 | 0.26407
4.88297e-05 | 0.2239 | 0.2238956 | 0.000211805 | 0.26499
5.23733e-05 | 0.22512 | 0.2251225
5.5415e-05 | 0.22604 | 0.2260426
5.9354e-05 | 0.22696 | 0.2269627
6.30396e-05 | 0.22788 | 0.2278828
6.64666e-05 | 0.2288 | 0.2288029
6.98733e-05 | 0.23003 | 0.2300298
7.45525e-05 | 0.23095 | 0.2309499
7.84965e-05 | 0.23187 | 0.23187
8.37384e-05 | 0.2331 | 0.2330968
8.78904e-05 | 0.23402 | 0.2340169
9.27165e-05 | 0.23494 | 0.2349371
9.48407e-05 | 0.23616 | 0.2361639
0.000100468 | 0.23708 | 0.237084
0.000105314 | 0.238 | 0.2380041
0.000108148 | 0.23892 | 0.2389242
0.000112102 | 0.23984 | 0.2398444
0.00011743 | 0.24107 | 0.2410712
0.000120584 | 0.24199 | 0.2419913
0.000124832 | 0.24291 | 0.2429114
0.000129116 | 0.24383 | 0.2438315
0.000133689 | 0.24506 | 0.2450584
0.00013891 | 0.24598 | 0.2459785
0.000140593 | 0.2469 | 0.2468986
0.00014404 | 0.24782 | 0.2478187
0.000147761 | 0.24905 | 0.2490456
0.000152238 | 0.24997 | 0.2499657
0.000154975 | 0.25089 | 0.2508858
0.000159944 | 0.25211 | 0.2521126
0.000163796 | 0.25303 | 0.2530327
0.000166939 | 0.25395 | 0.2539529
0.000168714 | 0.25487 | 0.254873
0.000174797 | 0.2561 | 0.2560998
0.000178549 | 0.25702 | 0.2570199
0.000182452 | 0.25794 | 0.25794
0.000187471 | 0.25886 | 0.2588601
0.000190716 | 0.25978 | 0.2597803
0.000193453 | 0.26101 | 0.2610071
0.000197154 | 0.26193 | 0.2619272
0.000203237 | 0.26285 | 0.2628473
0.000206026 | 0.26407 | 0.2640741
0.000211805 | 0.26499 | 0.2649943